## MLCC
Part Number | 3D Model(STEP) | Status | Application | Series | Series Description | Size | TCC | Temp. Range | Voltage (V) | Capacitance | Tolerance | L (mm) | W (mm) | Thickness (max.)(mm) | L2/L3 | L4 | A | B | P | D.F.(Max) | I.R (Min) | Endurance (% RV) | Test Method | SolderingMethod | AEC-Q200 | CapMeasurementCondition | Packing | SPQ (Pcs) | UnitWeight(typ) | Termination | spec sheet link | Datasheet | ESD_Level | ESD_Max_Voltage
CC1210JKNPOABN152 | 1210_350_270_145_075_200.STEP |  | General Purpose | CC MV | General purpose midle voltage | 1210 (3225) | NPO | -55 to +125°C | 200 | 1.5 nF | ±5% | 3.20 ±0.30 | 2.50 ±0.20 | 1.25 ±0.20 | 0.25~0.75 | 1.4 |  |  |  | 0.10% | 10.0 GΩ | 150% | IEC-60384 | Reflow | No | 1 KHz, 1 Vrms | Embossed Plastic Tape Reel 7 inch | 3,000 | 0.09040 g | Ni-Sn | https://www.yageo.com/en/Chart/Download/pdf/CC1210JKNPOABN152
CC1210JKNPOABN182 | 1210_350_270_145_075_200.STEP |  | General Purpose | CC MV | General purpose midle voltage | 1210 (3225) | NPO | -55 to +125°C | 200 | 1.8 nF | ±5% | 3.20 ±0.30 | 2.50 ±0.20 | 1.25 ±0.20 | 0.25~0.75 | 1.4 |  |  |  | 0.10% | 10.0 GΩ | 150% | IEC-60384 | Reflow | No | 1 KHz, 1 Vrms | Embossed Plastic Tape Reel 7 inch | 3,000 | 0.09040 g | Ni-Sn | https://www.yageo.com/en/Chart/Download/pdf/CC1210JKNPOABN182
CC1210JKNPOABN221 | 1210_350_270_145_075_200.STEP |  | General Purpose | CC MV | General purpose midle voltage | 1210 (3225) | NPO | -55 to +125°C | 200 | 220 pF | ±5% | 3.20 ±0.30 | 2.50 ±0.20 | 1.25 ±0.20 | 0.25~0.75 | 1.4 |  |  |  | 0.10% | 10.0 GΩ | 150% | IEC-60384 | Reflow | No | 1 MHz, 1 Vrms | Embossed Plastic Tape Reel 7 inch | 3,000 | 0.09040 g | Ni-Sn | https://www.yageo.com/en/Chart/Download/pdf/CC1210JKNPOABN221
CC1210JKNPOABN222 | 1210_350_270_145_075_200.STEP |  | General Purpose | CC MV | General purpose midle voltage | 1210 (3225) | NPO | -55 to +125°C | 200 | 2.2 nF | ±5% | 3.20 ±0.30 | 2.50 ±0.20 | 1.25 ±0.20 | 0.25~0.75 | 1.4 |  |  |  | 0.10% | 10.0 GΩ | 150% | IEC-60384 | Reflow | No | 1 KHz, 1 Vrms | Embossed Plastic Tape Reel 7 inch | 3,000 | 0.09040 g | Ni-Sn | https://www.yageo.com/en/Chart/Download/pdf/CC1210JKNPOABN222
CC1210JKNPOABN272 | 1210_350_270_145_075_200.STEP |  | General Purpose | CC MV | General purpose midle voltage | 1210 (3225) | NPO | -55 to +125°C | 200 | 2.7 nF | ±5% | 3.20 ±0.30 | 2.50 ±0.20 | 1.25 ±0.20 | 0.25~0.75 | 1.4 |  |  |  | 0.10% | 10.0 GΩ | 150% | IEC-60384 | Reflow | No | 1 KHz, 1 Vrms | Embossed Plastic Tape Reel 7 inch | 3,000 | 0.09040 g | Ni-Sn | https://www.yageo.com/en/Chart/Download/pdf/CC1210JKNPOABN272
CC1210JKNPOABN331 | 1210_350_270_145_075_200.STEP |  | General Purpose | CC MV | General purpose midle voltage | 1210 (3225) | NPO | -55 to +125°C | 200 | 330 pF | ±5% | 3.20 ±0.30 | 2.50 ±0.20 | 1.25 ±0.20 | 0.25~0.75 | 1.4 |  |  |  | 0.10% | 10.0 GΩ | 150% | IEC-60384 | Reflow | No | 1 MHz, 1 Vrms | Embossed Plastic Tape Reel 7 inch | 3,000 | 0.09040 g | Ni-Sn | https://www.yageo.com/en/Chart/Download/pdf/CC1210JKNPOABN331
CC1210JKNPOABN332 | 1210_350_270_145_075_200.STEP |  | General Purpose | CC MV | General purpose midle voltage | 1210 (3225) | NPO | -55 to +125°C | 200 | 3.3 nF | ±5% | 3.20 ±0.30 | 2.50 ±0.20 | 1.25 ±0.20 | 0.25~0.75 | 1.4 |  |  |  | 0.10% | 10.0 GΩ | 150% | IEC-60384 | Reflow | No | 1 KHz, 1 Vrms | Embossed Plastic Tape Reel 7 inch | 3,000 | 0.09040 g | Ni-Sn | https://www.yageo.com/en/Chart/Download/pdf/CC1210JKNPOABN332
CC1210JKNPOABN392 | 1210_350_270_145_075_200.STEP |  | General Purpose | CC MV | General purpose midle voltage | 1210 (3225) | NPO | -55 to +125°C | 200 | 3.9 nF | ±5% | 3.20 ±0.30 | 2.50 ±0.20 | 1.25 ±0.20 | 0.25~0.75 | 1.4 |  |  |  | 0.10% | 10.0 GΩ | 150% | IEC-60384 | Reflow | No | 1 KHz, 1 Vrms | Embossed Plastic Tape Reel 7 inch | 3,000 | 0.09040 g | Ni-Sn | https://www.yageo.com/en/Chart/Download/pdf/CC1210JKNPOABN392
CC1210JKNPOABN681 | 1210_350_270_145_075_200.STEP |  | General Purpose | CC MV | General purpose midle voltage | 1210 (3225) | NPO | -55 to +125°C | 200 | 680 pF | ±5% | 3.20 ±0.30 | 2.50 ±0.20 | 1.25 ±0.20 | 0.25~0.75 | 1.4 |  |  |  | 0.10% | 10.0 GΩ | 150% | IEC-60384 | Reflow | No | 1 MHz, 1 Vrms | Embossed Plastic Tape Reel 7 inch | 3,000 | 0.09040 g | Ni-Sn | https://www.yageo.com/en/Chart/Download/pdf/CC1210JKNPOABN681
CC1210JKNPOBBN101 | 1210_350_270_145_075_200.STEP |  | General Purpose | CC HV | General purpose high voltage | 1210 (3225) | NPO | -55 to +125°C | 500 | 100 pF | ±5% | 3.20 ±0.30 | 2.50 ±0.20 | 1.25 ±0.20 | 0.25~0.75 | 1.4 |  |  |  | 0.10% | 10.0 GΩ | 130% | IEC-60384 | Reflow | No | 1 MHz, 1 Vrms | Embossed Plastic Tape Reel 7 inch | 3,000 | 0.09040 g | Ni-Sn | https://www.yageo.com/en/Chart/Download/pdf/CC1210JKNPOBBN101 | https://www.yageo.com/upload/media/product/productsearch/datasheet/mlcc/UPY-NP0X7R_HV_500V-to-3KV_16.pdf
CC1210JKNPOBBN102 | 1210_350_270_145_075_200.STEP |  | General Purpose | CC HV | General purpose high voltage | 1210 (3225) | NPO | -55 to +125°C | 500 | 1 nF | ±5% | 3.20 ±0.30 | 2.50 ±0.20 | 1.25 ±0.20 | 0.25~0.75 | 1.4 |  |  |  | 0.10% | 10.0 GΩ | 130% | IEC-60384 | Reflow | No | 1 MHz, 1 Vrms | Embossed Plastic Tape Reel 7 inch | 3,000 | 0.09040 g | Ni-Sn | https://www.yageo.com/en/Chart/Download/pdf/CC1210JKNPOBBN102 | https://www.yageo.com/upload/media/product/productsearch/datasheet/mlcc/UPY-NP0X7R_HV_500V-to-3KV_16.pdf
CC1210JKNPOBBN121 | 1210_350_270_145_075_200.STEP |  | General Purpose | CC HV | General purpose high voltage | 1210 (3225) | NPO | -55 to +125°C | 500 | 120 pF | ±5% | 3.20 ±0.30 | 2.50 ±0.20 | 1.25 ±0.20 | 0.25~0.75 | 1.4 |  |  |  | 0.10% | 10.0 GΩ | 130% | IEC-60384 | Reflow | No | 1 MHz, 1 Vrms | Embossed Plastic Tape Reel 7 inch | 3,000 | 0.09040 g | Ni-Sn | https://www.yageo.com/en/Chart/Download/pdf/CC1210JKNPOBBN121 | https://www.yageo.com/upload/media/product/productsearch/datasheet/mlcc/UPY-NP0X7R_HV_500V-to-3KV_16.pdf
CC1210JKNPOBBN122 | 1210_350_270_145_075_200.STEP |  | General Purpose | CC HV | General purpose high voltage | 1210 (3225) | NPO | -55 to +125°C | 500 | 1.2 nF | ±5% | 3.20 ±0.30 | 2.50 ±0.20 | 1.25 ±0.20 | 0.25~0.75 | 1.4 |  |  |  | 0.10% | 10.0 GΩ | 130% | IEC-60384 | Reflow | No | 1 KHz, 1 Vrms | Embossed Plastic Tape Reel 7 inch | 3,000 | 0.09040 g | Ni-Sn | https://www.yageo.com/en/Chart/Download/pdf/CC1210JKNPOBBN122 | https://www.yageo.com/upload/media/product/productsearch/datasheet/mlcc/UPY-NP0X7R_HV_500V-to-3KV_16.pdf
CC1210JKNPOBBN151 | 1210_350_270_145_075_200.STEP |  | General Purpose | CC HV | General purpose high voltage | 1210 (3225) | NPO | -55 to +125°C | 500 | 150 pF | ±5% | 3.20 ±0.30 | 2.50 ±0.20 | 1.25 ±0.20 | 0.25~0.75 | 1.4 |  |  |  | 0.10% | 10.0 GΩ | 130% | IEC-60384 | Reflow | No | 1 MHz, 1 Vrms | Embossed Plastic Tape Reel 7 inch | 3,000 | 0.09040 g | Ni-Sn | https://www.yageo.com/en/Chart/Download/pdf/CC1210JKNPOBBN151 | https://www.yageo.com/upload/media/product/productsearch/datasheet/mlcc/UPY-NP0X7R_HV_500V-to-3KV_16.pdf
CC1210JKNPOBBN152 | 1210_350_270_145_075_200.STEP |  | General Purpose | CC HV | General purpose high voltage | 1210 (3225) | NPO | -55 to +125°C | 500 | 1.5 nF | ±5% | 3.20 ±0.30 | 2.50 ±0.20 | 1.25 ±0.20 | 0.25~0.75 | 1.4 |  |  |  | 0.10% | 10.0 GΩ | 130% | IEC-60384 | Reflow | No | 1 KHz, 1 Vrms | Embossed Plastic Tape Reel 7 inch | 3,000 | 0.09040 g | Ni-Sn | https://www.yageo.com/en/Chart/Download/pdf/CC1210JKNPOBBN152 | https://www.yageo.com/upload/media/product/productsearch/datasheet/mlcc/UPY-NP0X7R_HV_500V-to-3KV_16.pdf
CC1210JKNPOBBN181 | 1210_350_270_145_075_200.STEP |  | General Purpose | CC HV | General purpose high voltage | 1210 (3225) | NPO | -55 to +125°C | 500 | 180 pF | ±5% | 3.20 ±0.30 | 2.50 ±0.20 | 1.25 ±0.20 | 0.25~0.75 | 1.4 |  |  |  | 0.10% | 10.0 GΩ | 130% | IEC-60384 | Reflow | No | 1 MHz, 1 Vrms | Embossed Plastic Tape Reel 7 inch | 3,000 | 0.09040 g | Ni-Sn | https://www.yageo.com/en/Chart/Download/pdf/CC1210JKNPOBBN181 | https://www.yageo.com/upload/media/product/productsearch/datasheet/mlcc/UPY-NP0X7R_HV_500V-to-3KV_16.pdf
CC1210JKNPOBBN182 | 1210_350_270_145_075_200.STEP |  | General Purpose | CC HV | General purpose high voltage | 1210 (3225) | NPO | -55 to +125°C | 500 | 1.8 nF | ±5% | 3.20 ±0.30 | 2.50 ±0.20 | 1.25 ±0.20 | 0.25~0.75 | 1.4 |  |  |  | 0.10% | 10.0 GΩ | 130% | IEC-60384 | Reflow | No | 1 KHz, 1 Vrms | Embossed Plastic Tape Reel 7 inch | 3,000 | 0.09040 g | Ni-Sn | https://www.yageo.com/en/Chart/Download/pdf/CC1210JKNPOBBN182 | https://www.yageo.com/upload/media/product/productsearch/datasheet/mlcc/UPY-NP0X7R_HV_500V-to-3KV_16.pdf
CC1210JKNPOBBN221 | 1210_350_270_145_075_200.STEP |  | General Purpose | CC HV | General purpose high voltage | 1210 (3225) | NPO | -55 to +125°C | 500 | 220 pF | ±5% | 3.20 ±0.30 | 2.50 ±0.20 | 1.25 ±0.20 | 0.25~0.75 | 1.4 |  |  |  | 0.10% | 10.0 GΩ | 130% | IEC-60384 | Reflow | No | 1 MHz, 1 Vrms | Embossed Plastic Tape Reel 7 inch | 3,000 | 0.09040 g | Ni-Sn | https://www.yageo.com/en/Chart/Download/pdf/CC1210JKNPOBBN221 | https://www.yageo.com/upload/media/product/productsearch/datasheet/mlcc/UPY-NP0X7R_HV_500V-to-3KV_16.pdf
CC1210JKNPOBBN222 | 1210_350_270_145_075_200.STEP |  | General Purpose | CC HV | General purpose high voltage | 1210 (3225) | NPO | -55 to +125°C | 500 | 2.2 nF | ±5% | 3.20 ±0.30 | 2.50 ±0.20 | 1.25 ±0.20 | 0.25~0.75 | 1.4 |  |  |  | 0.10% | 10.0 GΩ | 130% | IEC-60384 | Reflow | No | 1 KHz, 1 Vrms | Embossed Plastic Tape Reel 7 inch | 3,000 | 0.09040 g | Ni-Sn | https://www.yageo.com/en/Chart/Download/pdf/CC1210JKNPOBBN222 | https://www.yageo.com/upload/media/product/productsearch/datasheet/mlcc/UPY-NP0X7R_HV_500V-to-3KV_16.pdf
CC1210JKNPOBBN271 | 1210_350_270_145_075_200.STEP |  | General Purpose | CC HV | General purpose high voltage | 1210 (3225) | NPO | -55 to +125°C | 500 | 270 pF | ±5% | 3.20 ±0.30 | 2.50 ±0.20 | 1.25 ±0.20 | 0.25~0.75 | 1.4 |  |  |  | 0.10% | 10.0 GΩ | 130% | IEC-60384 | Reflow | No | 1 MHz, 1 Vrms | Embossed Plastic Tape Reel 7 inch | 3,000 | 0.09040 g | Ni-Sn | https://www.yageo.com/en/Chart/Download/pdf/CC1210JKNPOBBN271 | https://www.yageo.com/upload/media/product/productsearch/datasheet/mlcc/UPY-NP0X7R_HV_500V-to-3KV_16.pdf
CC1210JKNPOBBN331 | 1210_350_270_145_075_200.STEP |  | General Purpose | CC HV | General purpose high voltage | 1210 (3225) | NPO | -55 to +125°C | 500 | 330 pF | ±5% | 3.20 ±0.30 | 2.50 ±0.20 | 1.25 ±0.20 | 0.25~0.75 | 1.4 |  |  |  | 0.10% | 10.0 GΩ | 130% | IEC-60384 | Reflow | No | 1 MHz, 1 Vrms | Embossed Plastic Tape Reel 7 inch | 3,000 | 0.09040 g | Ni-Sn | https://www.yageo.com/en/Chart/Download/pdf/CC1210JKNPOBBN331 | https://www.yageo.com/upload/media/product/productsearch/datasheet/mlcc/UPY-NP0X7R_HV_500V-to-3KV_16.pdf
CC1210JKNPOBBN391 | 1210_350_270_145_075_200.STEP |  | General Purpose | CC HV | General purpose high voltage | 1210 (3225) | NPO | -55 to +125°C | 500 | 390 pF | ±5% | 3.20 ±0.30 | 2.50 ±0.20 | 1.25 ±0.20 | 0.25~0.75 | 1.4 |  |  |  | 0.10% | 10.0 GΩ | 130% | IEC-60384 | Reflow | No | 1 MHz, 1 Vrms | Embossed Plastic Tape Reel 7 inch | 3,000 | 0.09040 g | Ni-Sn | https://www.yageo.com/en/Chart/Download/pdf/CC1210JKNPOBBN391 | https://www.yageo.com/upload/media/product/productsearch/datasheet/mlcc/UPY-NP0X7R_HV_500V-to-3KV_16.pdf
CC1210JKNPOBBN470 | 1210_350_270_145_075_200.STEP |  | General Purpose | CC HV | General purpose high voltage | 1210 (3225) | NPO | -55 to +125°C | 500 | 47 pF | ±5% | 3.20 ±0.30 | 2.50 ±0.20 | 1.25 ±0.20 | 0.25~0.75 | 1.4 |  |  |  | 0.10% | 10.0 GΩ | 130% | IEC-60384 | Reflow | No | 1 MHz, 1 Vrms | Embossed Plastic Tape Reel 7 inch | 3,000 | 0.09040 g | Ni-Sn | https://www.yageo.com/en/Chart/Download/pdf/CC1210JKNPOBBN470 | https://www.yageo.com/upload/media/product/productsearch/datasheet/mlcc/UPY-NP0X7R_HV_500V-to-3KV_16.pdf
CC1210JKNPOBBN471 | 1210_350_270_145_075_200.STEP |  | General Purpose | CC HV | General purpose high voltage | 1210 (3225) | NPO | -55 to +125°C | 500 | 470 pF | ±5% | 3.20 ±0.30 | 2.50 ±0.20 | 1.25 ±0.20 | 0.25~0.75 | 1.4 |  |  |  | 0.10% | 10.0 GΩ | 130% | IEC-60384 | Reflow | No | 1 MHz, 1 Vrms | Embossed Plastic Tape Reel 7 inch | 3,000 | 0.09040 g | Ni-Sn | https://www.yageo.com/en/Chart/Download/pdf/CC1210JKNPOBBN471 | https://www.yageo.com/upload/media/product/productsearch/datasheet/mlcc/UPY-NP0X7R_HV_500V-to-3KV_16.pdf
CC1210JKNPOBBN472 | 1210_350_270_145_075_200.STEP |  | General Purpose | CC HV | General purpose high voltage | 1210 (3225) | NPO | -55 to +125°C | 500 | 4.7 nF | ±5% | 3.20 ±0.30 | 2.50 ±0.20 | 1.25 ±0.20 | 0.25~0.75 | 1.4 |  |  |  | 0.10% | 10.0 GΩ | 130% | IEC-60384 | Reflow | No | 1 KHz, 1 Vrms | Embossed Plastic Tape Reel 7 inch | 3,000 | 0.09040 g | Ni-Sn | https://www.yageo.com/en/Chart/Download/pdf/CC1210JKNPOBBN472 | https://www.yageo.com/upload/media/product/productsearch/datasheet/mlcc/UPY-NP0X7R_HV_500V-to-3KV_16.pdf
CC1210JKNPOBBN560 | 1210_350_270_145_075_200.STEP |  | General Purpose | CC HV | General purpose high voltage | 1210 (3225) | NPO | -55 to +125°C | 500 | 56 pF | ±5% | 3.20 ±0.30 | 2.50 ±0.20 | 1.25 ±0.20 | 0.25~0.75 | 1.4 |  |  |  | 0.10% | 10.0 GΩ | 130% | IEC-60384 | Reflow | No | 1 MHz, 1 Vrms | Embossed Plastic Tape Reel 7 inch | 3,000 | 0.09040 g | Ni-Sn | https://www.yageo.com/en/Chart/Download/pdf/CC1210JKNPOBBN560 | https://www.yageo.com/upload/media/product/productsearch/datasheet/mlcc/UPY-NP0X7R_HV_500V-to-3KV_16.pdf
CC1210JKNPOBBN561 | 1210_350_270_145_075_200.STEP |  | General Purpose | CC HV | General purpose high voltage | 1210 (3225) | NPO | -55 to +125°C | 500 | 560 pF | ±5% | 3.20 ±0.30 | 2.50 ±0.20 | 1.25 ±0.20 | 0.25~0.75 | 1.4 |  |  |  | 0.10% | 10.0 GΩ | 130% | IEC-60384 | Reflow | No | 1 MHz, 1 Vrms | Embossed Plastic Tape Reel 7 inch | 3,000 | 0.09040 g | Ni-Sn | https://www.yageo.com/en/Chart/Download/pdf/CC1210JKNPOBBN561 | https://www.yageo.com/upload/media/product/productsearch/datasheet/mlcc/UPY-NP0X7R_HV_500V-to-3KV_16.pdf
CC1210JKNPOBBN680 | 1210_350_270_145_075_200.STEP |  | General Purpose | CC HV | General purpose high voltage | 1210 (3225) | NPO | -55 to +125°C | 500 | 68 pF | ±5% | 3.20 ±0.30 | 2.50 ±0.20 | 1.25 ±0.20 | 0.25~0.75 | 1.4 |  |  |  | 0.10% | 10.0 GΩ | 130% | IEC-60384 | Reflow | No | 1 MHz, 1 Vrms | Embossed Plastic Tape Reel 7 inch | 3,000 | 0.09040 g | Ni-Sn | https://www.yageo.com/en/Chart/Download/pdf/CC1210JKNPOBBN680 | https://www.yageo.com/upload/media/product/productsearch/datasheet/mlcc/UPY-NP0X7R_HV_500V-to-3KV_16.pdf
CC1210JKNPOBBN681 | 1210_350_270_145_075_200.STEP |  | General Purpose | CC HV | General purpose high voltage | 1210 (3225) | NPO | -55 to +125°C | 500 | 680 pF | ±5% | 3.20 ±0.30 | 2.50 ±0.20 | 1.25 ±0.20 | 0.25~0.75 | 1.4 |  |  |  | 0.10% | 10.0 GΩ | 130% | IEC-60384 | Reflow | No | 1 MHz, 1 Vrms | Embossed Plastic Tape Reel 7 inch | 3,000 | 0.09040 g | Ni-Sn | https://www.yageo.com/en/Chart/Download/pdf/CC1210JKNPOBBN681 | https://www.yageo.com/upload/media/product/productsearch/datasheet/mlcc/UPY-NP0X7R_HV_500V-to-3KV_16.pdf
CC1210JKNPOBBN820 | 1210_350_270_145_075_200.STEP |  | General Purpose | CC HV | General purpose high voltage | 1210 (3225) | NPO | -55 to +125°C | 500 | 82 pF | ±5% | 3.20 ±0.30 | 2.50 ±0.20 | 1.25 ±0.20 | 0.25~0.75 | 1.4 |  |  |  | 0.10% | 10.0 GΩ | 130% | IEC-60384 | Reflow | No | 1 MHz, 1 Vrms | Embossed Plastic Tape Reel 7 inch | 3,000 | 0.09040 g | Ni-Sn | https://www.yageo.com/en/Chart/Download/pdf/CC1210JKNPOBBN820 | https://www.yageo.com/upload/media/product/productsearch/datasheet/mlcc/UPY-NP0X7R_HV_500V-to-3KV_16.pdf
CC1210JKNPOBBN821 | 1210_350_270_145_075_200.STEP |  | General Purpose | CC HV | General purpose high voltage | 1210 (3225) | NPO | -55 to +125°C | 500 | 820 pF | ±5% | 3.20 ±0.30 | 2.50 ±0.20 | 1.25 ±0.20 | 0.25~0.75 | 1.4 |  |  |  | 0.10% | 10.0 GΩ | 130% | IEC-60384 | Reflow | No | 1 MHz, 1 Vrms | Embossed Plastic Tape Reel 7 inch | 3,000 | 0.09040 g | Ni-Sn | https://www.yageo.com/en/Chart/Download/pdf/CC1210JKNPOBBN821 | https://www.yageo.com/upload/media/product/productsearch/datasheet/mlcc/UPY-NP0X7R_HV_500V-to-3KV_16.pdf
CC1210JKNPOCBN101 | 1210_350_270_145_075_200.STEP |  | General Purpose | CC HV | General purpose high voltage | 1210 (3225) | NPO | -55 to +125°C | 1000 | 100 pF | ±5% | 3.20 ±0.30 | 2.50 ±0.20 | 1.25 ±0.20 | 0.25~0.75 | 1.4 |  |  |  | 0.10% | 10.0 GΩ | 120% | IEC-60384 | Reflow | No | 1 MHz, 1 Vrms | Embossed Plastic Tape Reel 7 inch | 3,000 | 0.09040 g | Ni-Sn | https://www.yageo.com/en/Chart/Download/pdf/CC1210JKNPOCBN101 | https://www.yageo.com/upload/media/product/productsearch/datasheet/mlcc/UPY-NP0X7R_HV_500V-to-3KV_16.pdf
CC1210JKNPOCBN102 | 1210_350_270_145_075_200.STEP |  | General Purpose | CC HV | General purpose high voltage | 1210 (3225) | NPO | -55 to +125°C | 1000 | 1 nF | ±5% | 3.20 ±0.30 | 2.50 ±0.20 | 1.25 ±0.20 | 0.25~0.75 | 1.4 |  |  |  | 0.10% | 10.0 GΩ | 120% | IEC-60384 | Reflow | No | 1 MHz, 1 Vrms | Embossed Plastic Tape Reel 7 inch | 3,000 | 0.09040 g | Ni-Sn | https://www.yageo.com/en/Chart/Download/pdf/CC1210JKNPOCBN102 | https://www.yageo.com/upload/media/product/productsearch/datasheet/mlcc/UPY-NP0X7R_HV_500V-to-3KV_16.pdf
CC1210JKNPOCBN121 | 1210_350_270_145_075_200.STEP |  | General Purpose | CC HV | General purpose high voltage | 1210 (3225) | NPO | -55 to +125°C | 1000 | 120 pF | ±5% | 3.20 ±0.30 | 2.50 ±0.20 | 1.25 ±0.20 | 0.25~0.75 | 1.4 |  |  |  | 0.10% | 10.0 GΩ | 120% | IEC-60384 | Reflow | No | 1 MHz, 1 Vrms | Embossed Plastic Tape Reel 7 inch | 3,000 | 0.09040 g | Ni-Sn | https://www.yageo.com/en/Chart/Download/pdf/CC1210JKNPOCBN121 | https://www.yageo.com/upload/media/product/productsearch/datasheet/mlcc/UPY-NP0X7R_HV_500V-to-3KV_16.pdf
CC1210JKNPOCBN221 | 1210_350_270_145_075_200.STEP |  | General Purpose | CC HV | General purpose high voltage | 1210 (3225) | NPO | -55 to +125°C | 1000 | 220 pF | ±5% | 3.20 ±0.30 | 2.50 ±0.20 | 1.25 ±0.20 | 0.25~0.75 | 1.4 |  |  |  | 0.10% | 10.0 GΩ | 120% | IEC-60384 | Reflow | No | 1 MHz, 1 Vrms | Embossed Plastic Tape Reel 7 inch | 3,000 | 0.09040 g | Ni-Sn | https://www.yageo.com/en/Chart/Download/pdf/CC1210JKNPOCBN221 | https://www.yageo.com/upload/media/product/productsearch/datasheet/mlcc/UPY-NP0X7R_HV_500V-to-3KV_16.pdf
CC1210JKNPOCBN223 | 1210_350_280_270_075_200.STEP |  | General Purpose | CC HV | General purpose high voltage | 1210 (3225) | NPO | -55 to +125°C | 1000 | 22 nF | ±5% | 3.20 ±0.30 | 2.50 ±0.20 | 2.50 ±0.30 | 0.25~0.75 | 1.4 |  |  |  | 0.10% | 10.0 GΩ | 130% | IEC-60384 | Reflow | No | 1 KHz, 1 Vrms | Embossed Plastic Tape Reel 7 inch | 1,000 | 0.09040 g | Ni-Sn | https://www.yageo.com/en/Chart/Download/pdf/CC1210JKNPOCBN223 | https://www.yageo.com/upload/media/product/productsearch/datasheet/mlcc/UPY-NP0X7R_HV_500V-to-3KV_16.pdf
CC1210JKNPOCBN331 | 1210_350_270_145_075_200.STEP |  | General Purpose | CC HV | General purpose high voltage | 1210 (3225) | NPO | -55 to +125°C | 1000 | 330 pF | ±5% | 3.20 ±0.30 | 2.50 ±0.20 | 1.25 ±0.20 | 0.25~0.75 | 1.4 |  |  |  | 0.10% | 10.0 GΩ | 120% | IEC-60384 | Reflow | No | 1 MHz, 1 Vrms | Embossed Plastic Tape Reel 7 inch | 3,000 | 0.09040 g | Ni-Sn | https://www.yageo.com/en/Chart/Download/pdf/CC1210JKNPOCBN331 | https://www.yageo.com/upload/media/product/productsearch/datasheet/mlcc/UPY-NP0X7R_HV_500V-to-3KV_16.pdf
CC1210JKNPOCBN471 | 1210_350_270_145_075_200.STEP |  | General Purpose | CC HV | General purpose high voltage | 1210 (3225) | NPO | -55 to +125°C | 1000 | 470 pF | ±5% | 3.20 ±0.30 | 2.50 ±0.20 | 1.25 ±0.20 | 0.25~0.75 | 1.4 |  |  |  | 0.10% | 10.0 GΩ | 120% | IEC-60384 | Reflow | No | 1 MHz, 1 Vrms | Embossed Plastic Tape Reel 7 inch | 3,000 | 0.09040 g | Ni-Sn | https://www.yageo.com/en/Chart/Download/pdf/CC1210JKNPOCBN471 | https://www.yageo.com/upload/media/product/productsearch/datasheet/mlcc/UPY-NP0X7R_HV_500V-to-3KV_16.pdf
CC1210JKNPOCBN560 | 1210_350_270_145_075_200.STEP |  | General Purpose | CC HV | General purpose high voltage | 1210 (3225) | NPO | -55 to +125°C | 1000 | 56 pF | ±5% | 3.20 ±0.30 | 2.50 ±0.20 | 1.25 ±0.20 | 0.25~0.75 | 1.4 |  |  |  | 0.10% | 10.0 GΩ | 120% | IEC-60384 | Reflow | No | 1 MHz, 1 Vrms | Embossed Plastic Tape Reel 7 inch | 3,000 | 0.09040 g | Ni-Sn | https://www.yageo.com/en/Chart/Download/pdf/CC1210JKNPOCBN560 | https://www.yageo.com/upload/media/product/productsearch/datasheet/mlcc/UPY-NP0X7R_HV_500V-to-3KV_16.pdf
CC1210JKNPOCBN680 | 1210_350_270_145_075_200.STEP |  | General Purpose | CC HV | General purpose high voltage | 1210 (3225) | NPO | -55 to +125°C | 1000 | 68 pF | ±5% | 3.20 ±0.30 | 2.50 ±0.20 | 1.25 ±0.20 | 0.25~0.75 | 1.4 |  |  |  | 0.10% | 10.0 GΩ | 120% | IEC-60384 | Reflow | No | 1 MHz, 1 Vrms | Embossed Plastic Tape Reel 7 inch | 3,000 | 0.09040 g | Ni-Sn | https://www.yageo.com/en/Chart/Download/pdf/CC1210JKNPOCBN680 | https://www.yageo.com/upload/media/product/productsearch/datasheet/mlcc/UPY-NP0X7R_HV_500V-to-3KV_16.pdf
CC1210JKNPODBN101 | 1210_350_270_145_075_200.STEP |  | General Purpose | CC HV | General purpose high voltage | 1210 (3225) | NPO | -55 to +125°C | 2000 | 100 pF | ±5% | 3.20 ±0.30 | 2.50 ±0.20 | 1.25 ±0.20 | 0.25~0.75 | 1.4 |  |  |  | 0.10% | 10.0 GΩ | 120% | IEC-60384 | Reflow | No | 1 MHz, 1 Vrms | Embossed Plastic Tape Reel 7 inch | 3,000 | 0.09040 g | Ni-Sn | https://www.yageo.com/en/Chart/Download/pdf/CC1210JKNPODBN101 | https://www.yageo.com/upload/media/product/productsearch/datasheet/mlcc/UPY-NP0X7R_HV_500V-to-3KV_16.pdf
CC1210JKNPODBN151 | 1210_350_270_145_075_200.STEP |  | General Purpose | CC HV | General purpose high voltage | 1210 (3225) | NPO | -55 to +125°C | 2000 | 150 pF | ±5% | 3.20 ±0.30 | 2.50 ±0.20 | 1.25 ±0.20 | 0.25~0.75 | 1.4 |  |  |  | 0.10% | 10.0 GΩ | 120% | IEC-60384 | Reflow | No | 1 MHz, 1 Vrms | Embossed Plastic Tape Reel 7 inch | 3,000 | 0.09040 g | Ni-Sn | https://www.yageo.com/en/Chart/Download/pdf/CC1210JKNPODBN151 | https://www.yageo.com/upload/media/product/productsearch/datasheet/mlcc/UPY-NP0X7R_HV_500V-to-3KV_16.pdf
CC1210JKNPODBN221 | 1210_350_270_145_075_200.STEP |  | General Purpose | CC HV | General purpose high voltage | 1210 (3225) | NPO | -55 to +125°C | 2000 | 220 pF | ±5% | 3.20 ±0.30 | 2.50 ±0.20 | 1.25 ±0.20 | 0.25~0.75 | 1.4 |  |  |  | 0.10% | 10.0 GΩ | 120% | IEC-60384 | Reflow | No | 1 MHz, 1 Vrms | Embossed Plastic Tape Reel 7 inch | 3,000 | 0.09040 g | Ni-Sn | https://www.yageo.com/en/Chart/Download/pdf/CC1210JKNPODBN221 | https://www.yageo.com/upload/media/product/productsearch/datasheet/mlcc/UPY-NP0X7R_HV_500V-to-3KV_16.pdf
CC1210JKNPODBN330 | 1210_350_270_145_075_200.STEP |  | General Purpose | CC HV | General purpose high voltage | 1210 (3225) | NPO | -55 to +125°C | 2000 | 33 pF | ±5% | 3.20 ±0.30 | 2.50 ±0.20 | 1.25 ±0.20 | 0.25~0.75 | 1.4 |  |  |  | 0.10% | 10.0 GΩ | 120% | IEC-60384 | Reflow | No | 1 MHz, 1 Vrms | Embossed Plastic Tape Reel 7 inch | 3,000 | 0.09040 g | Ni-Sn | https://www.yageo.com/en/Chart/Download/pdf/CC1210JKNPODBN330 | https://www.yageo.com/upload/media/product/productsearch/datasheet/mlcc/UPY-NP0X7R_HV_500V-to-3KV_16.pdf
CC1210JKNPODBN470 | 1210_350_270_145_075_200.STEP |  | General Purpose | CC HV | General purpose high voltage | 1210 (3225) | NPO | -55 to +125°C | 2000 | 47 pF | ±5% | 3.20 ±0.30 | 2.50 ±0.20 | 1.25 ±0.20 | 0.25~0.75 | 1.4 |  |  |  | 0.10% | 10.0 GΩ | 120% | IEC-60384 | Reflow | No | 1 MHz, 1 Vrms | Embossed Plastic Tape Reel 7 inch | 3,000 | 0.09040 g | Ni-Sn | https://www.yageo.com/en/Chart/Download/pdf/CC1210JKNPODBN470 | https://www.yageo.com/upload/media/product/productsearch/datasheet/mlcc/UPY-NP0X7R_HV_500V-to-3KV_16.pdf
CC1210JKNPOYBN152 | 1210_350_270_145_075_200.STEP |  | General Purpose | CC MV | General purpose midle voltage | 1210 (3225) | NPO | -55 to +125°C | 250 | 1.5 nF | ±5% | 3.20 ±0.30 | 2.50 ±0.20 | 1.25 ±0.20 | 0.25~0.75 | 1.4 |  |  |  | 0.10% | 10.0 GΩ | 150% | IEC-60384 | Reflow | No | 1 KHz, 1 Vrms | Embossed Plastic Tape Reel 7 inch | 3,000 | 0.09040 g | Ni-Sn | https://www.yageo.com/en/Chart/Download/pdf/CC1210JKNPOYBN152
CC1210JKNPOYBN472 | 1210_350_270_145_075_200.STEP |  | General Purpose | CC MV | General purpose midle voltage | 1210 (3225) | NPO | -55 to +125°C | 250 | 4.7 nF | ±5% | 3.20 ±0.30 | 2.50 ±0.20 | 1.25 ±0.20 | 0.25~0.75 | 1.4 |  |  |  | 0.10% | 10.0 GΩ | 150% | IEC-60384 | Reflow | No | 1 KHz, 1 Vrms | Embossed Plastic Tape Reel 7 inch | 3,000 | 0.09040 g | Ni-Sn | https://www.yageo.com/en/Chart/Download/pdf/CC1210JKNPOYBN472
CC1210JKNPOZBN103 | 1210_350_270_180_075_200.STEP |  | General Purpose | CC HV | General purpose high voltage | 1210 (3225) | NPO | -55 to +125°C | 630 | 10 nF | ±5% | 3.20 ±0.30 | 2.50 ±0.20 | 1.60 ±0.20 | 0.25~0.75 | 1.4 |  |  |  | 0.10% | 10.0 GΩ | 130% | IEC-60384 | Reflow | No | 1 KHz, 1 Vrms | Embossed Plastic Tape Reel 7 inch | 2,000 | 0.09040 g | Ni-Sn | https://www.yageo.com/en/Chart/Download/pdf/CC1210JKNPOZBN103 | https://www.yageo.com/upload/media/product/productsearch/datasheet/mlcc/UPY-NP0X7R_HV_500V-to-3KV_16.pdf
CC1210JKNPOZBN223 | 1210_350_270_220_075_200.STEP |  | General Purpose | CC HV | General purpose high voltage | 1210 (3225) | NPO | -55 to +125°C | 630 | 22 nF | ±5% | 3.20 ±0.30 | 2.50 ±0.20 | 2.00 ±0.20 | 0.25~0.75 | 1.4 |  |  |  | 0.10% | 10.0 GΩ | 130% | IEC-60384 | Reflow | No | 1 KHz, 1 Vrms | Embossed Plastic Tape Reel 7 inch | 2,000 | 0.09040 g | Ni-Sn | https://www.yageo.com/en/Chart/Download/pdf/CC1210JKNPOZBN223 | https://www.yageo.com/upload/media/product/productsearch/datasheet/mlcc/UPY-NP0X7R_HV_500V-to-3KV_16.pdf
CC1210JKNPOZBN333 | 1210_350_280_270_075_200.STEP |  |  | CC HV | General purpose high voltage | 1210 (3225) | NPO | -55 to +125°C | 630 | 33 nF | ±5% | 3.20 ±0.30 | 2.50 ±0.20 | 2.50 ±0.30 | 0.25~0.75 | 1.4 |  |  |  | 0.10% | 10.0 GΩ | 130% | IEC-60384 | Reflow | No | 1 KHz, 1 Vrms | Embossed Plastic Tape Reel 7 inch | 1,000 | 0.09040 g | Ni-Sn | https://www.yageo.com/en/Chart/Download/pdf/CC1210JKNPOZBN333 | https://www.yageo.com/upload/media/product/productsearch/datasheet/mlcc/UPY-NP0X7R_HV_500V-to-3KV_16.pdf
CC1210JKX7R0BB104 | 1210_340_270_095_075_190.STEP |  | General Purpose | CC X7R | General purpose X7R | 1210 (3225) | X7R | -55 to +125°C | 100 | 100 nF | ±5% | 3.2 ± 0.20 | 2.5 ± 0.20 | 0.85 ± 0.10 | 0.25~0.75 | 1.4 |  |  |  | 2.5% | 1.0 GΩ | 200% | IEC-60384 | Reflow | No | 1 KHz, 1 Vrms | Embossed Plastic Tape Reel 7 inch | 4,000 | 0.05310 g | Ni-Sn | https://www.yageo.com/en/Chart/Download/pdf/CC1210JKX7R0BB104 | https://www.yageo.com/upload/media/product/productsearch/datasheet/mlcc/UPY-GPHC_X7R_6.3V-to-250V_24.pdf
CC1210JKX7R0BB124 | 1210_360_280_145_075_210.STEP |  | General Purpose | CC X7R | General purpose X7R | 1210 (3225) | X7R | -55 to +125°C | 100 | 120 nF | ±5% | 3.2 ± 0.40 | 2.5 ± 0.30 | 1.25 ± 0.20 | 0.25~0.75 | 1.4 |  |  |  | 2.5% | 833 MΩ | 200% | IEC-60384 | Reflow | No | 1 KHz, 1 Vrms | Embossed Plastic Tape Reel 7 inch | 3,000 | 0.09040 g | Ni-Sn | https://www.yageo.com/en/Chart/Download/pdf/CC1210JKX7R0BB124 | https://www.yageo.com/upload/media/product/productsearch/datasheet/mlcc/UPY-GPHC_X7R_6.3V-to-250V_24.pdf
CC1210JKX7R0BB154 | 1210_360_280_145_075_210.STEP |  | General Purpose | CC X7R | General purpose X7R | 1210 (3225) | X7R | -55 to +125°C | 100 | 150 nF | ±5% | 3.2 ± 0.40 | 2.5 ± 0.30 | 1.25 ± 0.20 | 0.25~0.75 | 1.4 |  |  |  | 2.5% | 666 MΩ | 200% | IEC-60384 | Reflow | No | 1 KHz, 1 Vrms | Embossed Plastic Tape Reel 7 inch | 3,000 | 0.09040 g | Ni-Sn | https://www.yageo.com/en/Chart/Download/pdf/CC1210JKX7R0BB154 | https://www.yageo.com/upload/media/product/productsearch/datasheet/mlcc/UPY-GPHC_X7R_6.3V-to-250V_24.pdf
CC1210JKX7R0BB224 | 1210_360_280_145_075_210.STEP |  | General Purpose | CC X7R | General purpose X7R | 1210 (3225) | X7R | -55 to +125°C | 100 | 220 nF | ±5% | 3.2 ± 0.40 | 2.5 ± 0.30 | 1.25 ± 0.20 | 0.25~0.75 | 1.4 |  |  |  | 2.5% | 454 MΩ | 200% | IEC-60384 | Reflow | No | 1 KHz, 1 Vrms | Embossed Plastic Tape Reel 7 inch | 3,000 | 0.09040 g | Ni-Sn | https://www.yageo.com/en/Chart/Download/pdf/CC1210JKX7R0BB224 | https://www.yageo.com/upload/media/product/productsearch/datasheet/mlcc/UPY-GPHC_X7R_6.3V-to-250V_24.pdf
CC1210JKX7R8BB105 | 1210_360_280_145_075_210.STEP |  | General Purpose | CC X7R | General purpose X7R | 1210 (3225) | X7R | -55 to +125°C | 25 | 1 uF | ±5% | 3.2 ± 0.40 | 2.5 ± 0.30 | 1.25 ± 0.20 | 0.25~0.75 | 1.4 |  |  |  | 3.5% | 500 MΩ | 200% | IEC-60384 | Reflow | No | 1 KHz, 1 Vrms | Embossed Plastic Tape Reel 7 inch | 3,000 | 0.09040 g | Ni-Sn | https://www.yageo.com/en/Chart/Download/pdf/CC1210JKX7R8BB105 | https://www.yageo.com/upload/media/product/productsearch/datasheet/mlcc/UPY-GPHC_X7R_6.3V-to-250V_24.pdf
CC1210JKX7R8BB224 | 1210_360_280_125_075_210.STEP |  | General Purpose | CC X7R | General purpose X7R | 1210 (3225) | X7R | -55 to +125°C | 25 | 220 nF | ±5% | 3.2 ± 0.20 | 2.5 ± 0.20 | 0.85 ± 0.10 | 0.25~0.75 | 1.4 |  |  |  | 3.5% | 2.2 GΩ | 200% | IEC-60384 | Reflow | No | 1 KHz, 1 Vrms | Embossed Plastic Tape Reel 7 inch | 3,000 | 0.09040 g | Ni-Sn | https://www.yageo.com/en/Chart/Download/pdf/CC1210JKX7R8BB224 | https://www.yageo.com/upload/media/product/productsearch/datasheet/mlcc/UPY-GPHC_X7R_6.3V-to-250V_24.pdf
CC1210JKX7R8BB334 | 1210_360_280_145_075_210.STEP |  | General Purpose | CC X7R | General purpose X7R | 1210 (3225) | X7R | -55 to +125°C | 25 | 330 nF | ±5% | 3.2 ± 0.20 | 2.5 ± 0.20 | 0.85 ± 0.10 | 0.25~0.75 | 1.4 |  |  |  | 3.5% | 1.5 GΩ | 200% | IEC-60384 | Reflow | No | 1 KHz, 1 Vrms | Embossed Plastic Tape Reel 7 inch | 4,000 | 0.09040 g | Ni-Sn | https://www.yageo.com/en/Chart/Download/pdf/CC1210JKX7R8BB334 | https://www.yageo.com/upload/media/product/productsearch/datasheet/mlcc/UPY-GPHC_X7R_6.3V-to-250V_24.pdf
CC1210JKX7R8BB394 | 1210_360_280_145_075_210.STEP |  | General Purpose | CC X7R | General purpose X7R | 1210 (3225) | X7R | -55 to +125°C | 25 | 390 nF | ±5% | 3.2 ± 0.40 | 2.5 ± 0.30 | 1.25 ± 0.20 | 0.25~0.75 | 1.4 |  |  |  | 3.5% | 1.2 GΩ | 200% | IEC-60384 | Reflow | No | 1 KHz, 1 Vrms | Embossed Plastic Tape Reel 7 inch | 3,000 | 0.09040 g | Ni-Sn | https://www.yageo.com/en/Chart/Download/pdf/CC1210JKX7R8BB394 | https://www.yageo.com/upload/media/product/productsearch/datasheet/mlcc/UPY-GPHC_X7R_6.3V-to-250V_24.pdf
CC1210JKX7R8BB474 | 1210_360_280_125_075_210.STEP |  | General Purpose | CC X7R | General purpose X7R | 1210 (3225) | X7R | -55 to +125°C | 25 | 470 nF | ±5% | 3.2 ± 0.40 | 2.5 ± 0.30 | 1.25 ± 0.20 | 0.25~0.75 | 1.4 |  |  |  | 3.5% | 1.1 GΩ | 200% | IEC-60384 | Reflow | No | 1 KHz, 1 Vrms | Embossed Plastic Tape Reel 7 inch | 3,000 | 0.09040 g | Ni-Sn | https://www.yageo.com/en/Chart/Download/pdf/CC1210JKX7R8BB474 | https://www.yageo.com/upload/media/product/productsearch/datasheet/mlcc/UPY-GPHC_X7R_6.3V-to-250V_24.pdf
CC1210JKX7R9BB104 | 1210_340_270_095_075_190.STEP |  | General Purpose | CC X7R | General purpose X7R | 1210 (3225) | X7R | -55 to +125°C | 50 | 100 nF | ±5% | 3.2 ± 0.20 | 2.5 ± 0.20 | 0.85 ± 0.10 | 0.25~0.75 | 1.4 |  |  |  | 2.5% | 5.0 GΩ | 200% | IEC-60384 | Reflow | No | 1 KHz, 1 Vrms | Embossed Plastic Tape Reel 7 inch | 4,000 | 0.05310 g | Ni-Sn | https://www.yageo.com/en/Chart/Download/pdf/CC1210JKX7R9BB104 | https://www.yageo.com/upload/media/product/productsearch/datasheet/mlcc/UPY-GPHC_X7R_6.3V-to-250V_24.pdf
CC1210JKX7R9BB105 | 1210_360_280_145_075_210.STEP |  | General Purpose | CC X7R | General purpose X7R | 1210 (3225) | X7R | -55 to +125°C | 50 | 1 uF | ±5% | 3.2 ± 0.40 | 2.5 ± 0.30 | 1.25 ± 0.20 | 0.25~0.75 | 1.4 |  |  |  | 2.5% | 500 MΩ | 200% | IEC-60384 | Reflow | No | 1 KHz, 1 Vrms | Embossed Plastic Tape Reel 7 inch | 3,000 | 0.09040 g | Ni-Sn | https://www.yageo.com/en/Chart/Download/pdf/CC1210JKX7R9BB105 | https://www.yageo.com/upload/media/product/productsearch/datasheet/mlcc/UPY-GPHC_X7R_6.3V-to-250V_24.pdf
CC1210JKX7R9BB123 | 1210_340_270_095_075_190.STEP |  | General Purpose | CC X7R | General purpose X7R | 1210 (3225) | X7R | -55 to +125°C | 50 | 12 nF | ±5% | 3.2 ± 0.20 | 2.5 ± 0.20 | 0.85 ± 0.10 | 0.25~0.75 | 1.4 |  |  |  | 2.5% | 10 GΩ | 200% | IEC-60384 | Reflow | No | 1 KHz, 1 Vrms | Embossed Plastic Tape Reel 7 inch | 4,000 | 0.05310 g | Ni-Sn | https://www.yageo.com/en/Chart/Download/pdf/CC1210JKX7R9BB123 | https://www.yageo.com/upload/media/product/productsearch/datasheet/mlcc/UPY-GPHC_X7R_6.3V-to-250V_24.pdf
CC1210JKX7R9BB124 | 1210_360_280_145_075_210.STEP |  | General Purpose | CC X7R | General purpose X7R | 1210 (3225) | X7R | -55 to +125°C | 50 | 120 nF | ±5% | 3.2 ± 0.40 | 2.5 ± 0.30 | 1.25 ± 0.20 | 0.25~0.75 | 1.4 |  |  |  | 2.5% | 4.1 GΩ | 200% | IEC-60384 | Reflow | No | 1 KHz, 1 Vrms | Embossed Plastic Tape Reel 7 inch | 3,000 | 0.09040 g | Ni-Sn | https://www.yageo.com/en/Chart/Download/pdf/CC1210JKX7R9BB124 | https://www.yageo.com/upload/media/product/productsearch/datasheet/mlcc/UPY-GPHC_X7R_6.3V-to-250V_24.pdf
CC1210JKX7R9BB154 | 1210_360_280_145_075_210.STEP |  | General Purpose | CC X7R | General purpose X7R | 1210 (3225) | X7R | -55 to +125°C | 50 | 150 nF | ±5% | 3.2 ± 0.40 | 2.5 ± 0.30 | 1.25 ± 0.20 | 0.25~0.75 | 1.4 |  |  |  | 2.5% | 3.3 GΩ | 200% | IEC-60384 | Reflow | No | 1 KHz, 1 Vrms | Embossed Plastic Tape Reel 7 inch | 3,000 | 0.09040 g | Ni-Sn | https://www.yageo.com/en/Chart/Download/pdf/CC1210JKX7R9BB154 | https://www.yageo.com/upload/media/product/productsearch/datasheet/mlcc/UPY-GPHC_X7R_6.3V-to-250V_24.pdf
CC1210JKX7R9BB183 | 1210_340_270_095_075_190.STEP |  | General Purpose | CC X7R | General purpose X7R | 1210 (3225) | X7R | -55 to +125°C | 50 | 18 nF | ±5% | 3.2 ± 0.20 | 2.5 ± 0.20 | 0.85 ± 0.10 | 0.25~0.75 | 1.4 |  |  |  | 2.5% | 10 GΩ | 200% | IEC-60384 | Reflow | No | 1 KHz, 1 Vrms | Embossed Plastic Tape Reel 7 inch | 4,000 | 0.05310 g | Ni-Sn | https://www.yageo.com/en/Chart/Download/pdf/CC1210JKX7R9BB183 | https://www.yageo.com/upload/media/product/productsearch/datasheet/mlcc/UPY-GPHC_X7R_6.3V-to-250V_24.pdf
CC1210JKX7R9BB184 | 1210_360_280_145_075_210.STEP |  | General Purpose | CC X7R | General purpose X7R | 1210 (3225) | X7R | -55 to +125°C | 50 | 180 nF | ±5% | 3.2 ± 0.40 | 2.5 ± 0.30 | 1.25 ± 0.20 | 0.25~0.75 | 1.4 |  |  |  | 2.5% | 2.7 GΩ | 200% | IEC-60384 | Reflow | No | 1 KHz, 1 Vrms | Embossed Plastic Tape Reel 7 inch | 3,000 | 0.09040 g | Ni-Sn | https://www.yageo.com/en/Chart/Download/pdf/CC1210JKX7R9BB184 | https://www.yageo.com/upload/media/product/productsearch/datasheet/mlcc/UPY-GPHC_X7R_6.3V-to-250V_24.pdf
CC1210JKX7R9BB223 | 1210_340_270_095_075_190.STEP |  | General Purpose | CC X7R | General purpose X7R | 1210 (3225) | X7R | -55 to +125°C | 50 | 22 nF | ±5% | 3.2 ± 0.20 | 2.5 ± 0.20 | 0.85 ± 0.10 | 0.25~0.75 | 1.4 |  |  |  | 2.5% | 10 GΩ | 200% | IEC-60384 | Reflow | No | 1 KHz, 1 Vrms | Embossed Plastic Tape Reel 7 inch | 4,000 | 0.05310 g | Ni-Sn | https://www.yageo.com/en/Chart/Download/pdf/CC1210JKX7R9BB223 | https://www.yageo.com/upload/media/product/productsearch/datasheet/mlcc/UPY-GPHC_X7R_6.3V-to-250V_24.pdf
CC1210JKX7R9BB224 | 1210_360_280_125_075_210.STEP |  | General Purpose | CC X7R | General purpose X7R | 1210 (3225) | X7R | -55 to +125°C | 50 | 220 nF | ±5% | 3.2 ± 0.40 | 2.5 ± 0.30 | 1.25 ± 0.20 | 0.25~0.75 | 1.4 |  |  |  | 2.5% | 2.2 GΩ | 200% | IEC-60384 | Reflow | No | 1 KHz, 1 Vrms | Embossed Plastic Tape Reel 7 inch | 3,000 | 0.09040 g | Ni-Sn | https://www.yageo.com/en/Chart/Download/pdf/CC1210JKX7R9BB224 | https://www.yageo.com/upload/media/product/productsearch/datasheet/mlcc/UPY-GPHC_X7R_6.3V-to-250V_24.pdf
CC1210JKX7R9BB273 | 1210_340_270_095_075_190.STEP |  | General Purpose | CC X7R | General purpose X7R | 1210 (3225) | X7R | -55 to +125°C | 50 | 27 nF | ±5% | 3.2 ± 0.20 | 2.5 ± 0.20 | 0.85 ± 0.10 | 0.25~0.75 | 1.4 |  |  |  | 2.5% | 10 GΩ | 200% | IEC-60384 | Reflow | No | 1 KHz, 1 Vrms | Embossed Plastic Tape Reel 7 inch | 4,000 | 0.05310 g | Ni-Sn | https://www.yageo.com/en/Chart/Download/pdf/CC1210JKX7R9BB273 | https://www.yageo.com/upload/media/product/productsearch/datasheet/mlcc/UPY-GPHC_X7R_6.3V-to-250V_24.pdf
CC1210JKX7R9BB333 | 1210_340_270_095_075_190.STEP |  | General Purpose | CC X7R | General purpose X7R | 1210 (3225) | X7R | -55 to +125°C | 50 | 33 nF | ±5% | 3.2 ± 0.20 | 2.5 ± 0.20 | 0.85 ± 0.10 | 0.25~0.75 | 1.4 |  |  |  | 2.5% | 10 GΩ | 200% | IEC-60384 | Reflow | No | 1 KHz, 1 Vrms | Embossed Plastic Tape Reel 7 inch | 4,000 | 0.05310 g | Ni-Sn | https://www.yageo.com/en/Chart/Download/pdf/CC1210JKX7R9BB333 | https://www.yageo.com/upload/media/product/productsearch/datasheet/mlcc/UPY-GPHC_X7R_6.3V-to-250V_24.pdf
CC1210JKX7R9BB334 | 1210_360_280_125_075_210.STEP |  | General Purpose | CC X7R | General purpose X7R | 1210 (3225) | X7R | -55 to +125°C | 50 | 330 nF | ±5% | 3.2 ± 0.40 | 2.5 ± 0.30 | 1.25 ± 0.20 | 0.25~0.75 | 1.4 |  |  |  | 2.5% | 1.5 GΩ | 200% | IEC-60384 | Reflow | No | 1 KHz, 1 Vrms | Embossed Plastic Tape Reel 7 inch | 3,000 | 0.09040 g | Ni-Sn | https://www.yageo.com/en/Chart/Download/pdf/CC1210JKX7R9BB334 | https://www.yageo.com/upload/media/product/productsearch/datasheet/mlcc/UPY-GPHC_X7R_6.3V-to-250V_24.pdf
CC1210JKX7R9BB473 | 1210_340_270_095_075_190.STEP |  | General Purpose | CC X7R | General purpose X7R | 1210 (3225) | X7R | -55 to +125°C | 50 | 47 nF | ±5% | 3.2 ± 0.20 | 2.5 ± 0.20 | 0.85 ± 0.10 | 0.25~0.75 | 1.4 |  |  |  | 2.5% | 10 GΩ | 200% | IEC-60384 | Reflow | No | 1 KHz, 1 Vrms | Embossed Plastic Tape Reel 7 inch | 4,000 | 0.05310 g | Ni-Sn | https://www.yageo.com/en/Chart/Download/pdf/CC1210JKX7R9BB473 | https://www.yageo.com/upload/media/product/productsearch/datasheet/mlcc/UPY-GPHC_X7R_6.3V-to-250V_24.pdf
CC1210JKX7R9BB474 | 1210_360_280_145_075_210.STEP |  | General Purpose | CC X7R | General purpose X7R | 1210 (3225) | X7R | -55 to +125°C | 50 | 470 nF | ±5% | 3.2 ± 0.40 | 2.5 ± 0.30 | 1.25 ± 0.20 | 0.25~0.75 | 1.4 |  |  |  | 2.5% | 1.1 GΩ | 200% | IEC-60384 | Reflow | No | 1 KHz, 1 Vrms | Embossed Plastic Tape Reel 7 inch | 3,000 | 0.09040 g | Ni-Sn | https://www.yageo.com/en/Chart/Download/pdf/CC1210JKX7R9BB474 | https://www.yageo.com/upload/media/product/productsearch/datasheet/mlcc/UPY-GPHC_X7R_6.3V-to-250V_24.pdf
CC1210JKX7R9BB563 | 1210_340_270_095_075_190.STEP |  | General Purpose | CC X7R | General purpose X7R | 1210 (3225) | X7R | -55 to +125°C | 50 | 56 nF | ±5% | 3.2 ± 0.20 | 2.5 ± 0.20 | 0.85 ± 0.10 | 0.25~0.75 | 1.4 |  |  |  | 2.5% | 8.9 GΩ | 200% | IEC-60384 | Reflow | No | 1 KHz, 1 Vrms | Embossed Plastic Tape Reel 7 inch | 4,000 | 0.05310 g | Ni-Sn | https://www.yageo.com/en/Chart/Download/pdf/CC1210JKX7R9BB563 | https://www.yageo.com/upload/media/product/productsearch/datasheet/mlcc/UPY-GPHC_X7R_6.3V-to-250V_24.pdf
CC1210JKX7R9BB683 | 1210_340_270_095_075_190.STEP |  | General Purpose | CC X7R | General purpose X7R | 1210 (3225) | X7R | -55 to +125°C | 50 | 68 nF | ±5% | 3.2 ± 0.20 | 2.5 ± 0.20 | 0.85 ± 0.10 | 0.25~0.75 | 1.4 |  |  |  | 2.5% | 7.3 GΩ | 200% | IEC-60384 | Reflow | No | 1 KHz, 1 Vrms | Embossed Plastic Tape Reel 7 inch | 4,000 | 0.05310 g | Ni-Sn | https://www.yageo.com/en/Chart/Download/pdf/CC1210JKX7R9BB683 | https://www.yageo.com/upload/media/product/productsearch/datasheet/mlcc/UPY-GPHC_X7R_6.3V-to-250V_24.pdf
CC1210JKX7R9BB823 | 1210_340_270_095_075_190.STEP |  | General Purpose | CC X7R | General purpose X7R | 1210 (3225) | X7R | -55 to +125°C | 50 | 82 nF | ±5% | 3.2 ± 0.20 | 2.5 ± 0.20 | 0.85 ± 0.10 | 0.25~0.75 | 1.4 |  |  |  | 2.5% | 6.1 GΩ | 200% | IEC-60384 | Reflow | No | 1 KHz, 1 Vrms | Embossed Plastic Tape Reel 7 inch | 4,000 | 0.05310 g | Ni-Sn | https://www.yageo.com/en/Chart/Download/pdf/CC1210JKX7R9BB823 | https://www.yageo.com/upload/media/product/productsearch/datasheet/mlcc/UPY-GPHC_X7R_6.3V-to-250V_24.pdf
CC1210JKX7RABB224 | 1210_360_280_145_075_210.STEP |  | General Purpose | CC X7R | General purpose X7R | 1210 (3225) | X7R | -55 to +125°C | 200 | 220 nF | ±5% | 3.2 ± 0.40 | 2.5 ± 0.30 | 1.25 ± 0.20 | 0.25~0.75 | 1.4 |  |  |  | 2.5% | 454 MΩ | 150% | IEC-60384 | Reflow | No | 1 KHz, 1 Vrms | Embossed Plastic Tape Reel 7 inch | 3,000 | 0.09040 g | Ni-Sn | https://www.yageo.com/en/Chart/Download/pdf/CC1210JKX7RABB224 | https://www.yageo.com/upload/media/product/productsearch/datasheet/mlcc/UPY-GPHC_X7R_6.3V-to-250V_24.pdf
CC1210JKX7RABB273 | 1210_360_280_145_075_210.STEP |  | General Purpose | CC X7R | General purpose X7R | 1210 (3225) | X7R | -55 to +125°C | 200 | 27 nF | ±5% | 3.2 ± 0.40 | 2.5 ± 0.30 | 1.25 ± 0.20 | 0.25~0.75 | 1.4 |  |  |  | 2.5% | 10 GΩ | 150% | IEC-60384 | Reflow | No | 1 KHz, 1 Vrms | Embossed Plastic Tape Reel 7 inch | 3,000 | 0.09040 g | Ni-Sn | https://www.yageo.com/en/Chart/Download/pdf/CC1210JKX7RABB273 | https://www.yageo.com/upload/media/product/productsearch/datasheet/mlcc/UPY-GPHC_X7R_6.3V-to-250V_24.pdf
CC1210JKX7RABB333 | 1210_360_280_145_075_210.STEP |  | General Purpose | CC X7R | General purpose X7R | 1210 (3225) | X7R | -55 to +125°C | 200 | 33 nF | ±5% | 3.2 ± 0.40 | 2.5 ± 0.30 | 1.25 ± 0.20 | 0.25~0.75 | 1.4 |  |  |  | 2.5% | 10 GΩ | 150% | IEC-60384 | Reflow | No | 1 KHz, 1 Vrms | Embossed Plastic Tape Reel 7 inch | 3,000 | 0.09040 g | Ni-Sn | https://www.yageo.com/en/Chart/Download/pdf/CC1210JKX7RABB333 | https://www.yageo.com/upload/media/product/productsearch/datasheet/mlcc/UPY-GPHC_X7R_6.3V-to-250V_24.pdf
CC1210JKX7RABB473 | 1210_360_280_145_075_210.STEP |  | General Purpose | CC X7R | General purpose X7R | 1210 (3225) | X7R | -55 to +125°C | 200 | 47 nF | ±5% | 3.2 ± 0.40 | 2.5 ± 0.30 | 1.25 ± 0.20 | 0.25~0.75 | 1.4 |  |  |  | 2.5% | 2.1 GΩ | 150% | IEC-60384 | Reflow | No | 1 KHz, 1 Vrms | Embossed Plastic Tape Reel 7 inch | 3,000 | 0.09040 g | Ni-Sn | https://www.yageo.com/en/Chart/Download/pdf/CC1210JKX7RABB473 | https://www.yageo.com/upload/media/product/productsearch/datasheet/mlcc/UPY-GPHC_X7R_6.3V-to-250V_24.pdf
CC1210JKX7RCBB222 | 1210_350_270_145_075_200.STEP |  | General Purpose | CC HV | General purpose high voltage | 1210 (3225) | X7R | -55 to +125°C | 1000 | 2.2 nF | ±5% | 3.20 ±0.30 | 2.50 ±0.20 | 1.25 ±0.20 | 0.25~0.75 | 1.4 |  |  |  | 2.50% | 10.0 GΩ | 110% | IEC-60384 | Reflow | No | 1 KHz, 1 Vrms | Embossed Plastic Tape Reel 7 inch | 3,000 | 0.09040 g | Ni-Sn | https://www.yageo.com/en/Chart/Download/pdf/CC1210JKX7RCBB222 | https://www.yageo.com/upload/media/product/productsearch/datasheet/mlcc/UPY-NP0X7R_HV_500V-to-3KV_16.pdf
CC1210JKX7RYBB104 | 1210_360_280_145_075_210.STEP |  | General Purpose | CC X7R | General purpose X7R | 1210 (3225) | X7R | -55 to +125°C | 250 | 100 nF | ±5% | 3.2 ± 0.40 | 2.5 ± 0.30 | 1.25 ± 0.20 | 0.25~0.75 | 1.4 |  |  |  | 2.5% | 1.0 GΩ | 150% | IEC-60384 | Reflow | No | 1 KHz, 1 Vrms | Embossed Plastic Tape Reel 7 inch | 3,000 | 0.09040 g | Ni-Sn | https://www.yageo.com/en/Chart/Download/pdf/CC1210JKX7RYBB104 | https://www.yageo.com/upload/media/product/productsearch/datasheet/mlcc/UPY-GPHC_X7R_6.3V-to-250V_24.pdf
CC1210KFX5R7BB226 | 1210_360_280_270_075_210.STEP |  | General Purpose | CC X5R | General purpose X5R | 1210 (3225) | X5R | -55 to +85°C | 16 | 22 uF | ±10% | 3.20 ±0.40 | 2.50 ±0.30 | 2.50 ±0.20 | 0.25~0.75 | 1 |  |  |  | 10.00% | 4.54 MΩ | 150% | IEC-60384 | Reflow | No | 0.5 Vrms, 120 Hz | Embossed Plastic Tape Reel 13 inch | 4,000 | 0.13100 g | Ni-Sn | https://www.yageo.com/en/Chart/Download/pdf/CC1210KFX5R7BB226 | https://www.yageo.com/upload/media/product/productsearch/datasheet/mlcc/UPY-GPHC_X5R_4V-to-50V_30.pdf
CC1210KFX5R8BB475 | 1210_360_280_210_075_210.STEP |  | General Purpose | CC X5R | General purpose X5R | 1210 (3225) | X5R | -55 to +85°C | 25 | 4.7 uF | ±10% | 3.20 ±0.40 | 2.50 ±0.30 | 1.90 ±0.20 | 0.25~0.75 | 1.4 |  |  |  | 5.00% | 21.2 MΩ | 150% | IEC-60384 | Reflow | No | 1 KHz, 1 Vrms | Embossed Plastic Tape Reel 13 inch | 5,000 | 0.09040 g | Ni-Sn | https://www.yageo.com/en/Chart/Download/pdf/CC1210KFX5R8BB475 | https://www.yageo.com/upload/media/product/productsearch/datasheet/mlcc/UPY-GPHC_X5R_4V-to-50V_30.pdf
CC1210KFX7R0BB104 | 1210_340_270_095_075_190.STEP |  | General Purpose | CC X7R | General purpose X7R | 1210 (3225) | X7R | -55 to +125°C | 100 | 100 nF | ±10% | 3.2 ± 0.20 | 2.5 ± 0.20 | 0.85 ± 0.10 | 0.25~0.75 | 1.4 |  |  |  | 2.5% | 1.0 GΩ | 200% | IEC-60384 | Reflow | No | 1 KHz, 1 Vrms | Embossed Plastic Tape Reel 13 inch | 10,000 | 0.05310 g | Ni-Sn | https://www.yageo.com/en/Chart/Download/pdf/CC1210KFX7R0BB104 | https://www.yageo.com/upload/media/product/productsearch/datasheet/mlcc/UPY-GPHC_X7R_6.3V-to-250V_24.pdf
CC1210KFX7R0BB474 | 1210_360_280_145_075_210.STEP |  | General Purpose | CC X7R | General purpose X7R | 1210 (3225) | X7R | -55 to +125°C | 100 | 470 nF | ±10% | 3.2 ± 0.40 | 2.5 ± 0.30 | 1.25 ± 0.20 | 0.25~0.75 | 1.4 |  |  |  | 2.5% | 212 MΩ | 200% | IEC-60384 | Reflow | No | 1 KHz, 1 Vrms | Embossed Plastic Tape Reel 13 inch | 10,000 | 0.09040 g | Ni-Sn | https://www.yageo.com/en/Chart/Download/pdf/CC1210KFX7R0BB474 | https://www.yageo.com/upload/media/product/productsearch/datasheet/mlcc/UPY-GPHC_X7R_6.3V-to-250V_24.pdf
CC1210KFX7R0BB823 | 1210_340_270_095_075_190.STEP |  | General Purpose | CC X7R | General purpose X7R | 1210 (3225) | X7R | -55 to +125°C | 100 | 82 nF | ±10% | 3.2 ± 0.20 | 2.5 ± 0.20 | 0.85 ± 0.10 | 0.25~0.75 | 1.4 |  |  |  | 2.5% | 1.2 GΩ | 200% | IEC-60384 | Reflow | No | 1 KHz, 1 Vrms | Embossed Plastic Tape Reel 13 inch | 10,000 | 0.05310 g | Ni-Sn | https://www.yageo.com/en/Chart/Download/pdf/CC1210KFX7R0BB823 | https://www.yageo.com/upload/media/product/productsearch/datasheet/mlcc/UPY-GPHC_X7R_6.3V-to-250V_24.pdf
CC1210KFX7R7BB105 | 1210_360_280_145_075_210.STEP |  | General Purpose | CC X7R | General purpose X7R | 1210 (3225) | X7R | -55 to +125°C | 16 | 1 uF | ±10% | 3.2 ± 0.40 | 2.5 ± 0.30 | 1.25 ± 0.20 | 0.25~0.75 | 1.4 |  |  |  | 3.5% | 500 MΩ | 200% | IEC-60384 | Reflow | No | 1 KHz, 1 Vrms | Embossed Plastic Tape Reel 13 inch | 10,000 | 0.09040 g | Ni-Sn | https://www.yageo.com/en/Chart/Download/pdf/CC1210KFX7R7BB105 | https://www.yageo.com/upload/media/product/productsearch/datasheet/mlcc/UPY-GPHC_X7R_6.3V-to-250V_24.pdf
CC1210KFX7R7BB226 | 1210_360_280_270_075_210.STEP |  | General Purpose | CC X7R | General purpose X7R | 1210 (3225) | X7R | -55 to +125°C | 16 | 22 uF | ±10% | 3.2 ± 0.40 | 2.5 ± 0.30 | 2.5 ± 0.20 | 0.25~0.75 | 1 |  |  |  | 10% | 4.5 MΩ | 150% | IEC-60384 | Reflow | No | 0.5 Vrms, 120 Hz | Embossed Plastic Tape Reel 13 inch | 4,000 | 0.13100 g | Ni-Sn | https://www.yageo.com/en/Chart/Download/pdf/CC1210KFX7R7BB226 | https://www.yageo.com/upload/media/product/productsearch/datasheet/mlcc/UPY-GPHC_X7R_6.3V-to-250V_24.pdf
CC1210KFX7R8BB105 | 1210_360_280_145_075_210.STEP |  | General Purpose | CC X7R | General purpose X7R | 1210 (3225) | X7R | -55 to +125°C | 25 | 1 uF | ±10% | 3.2 ± 0.40 | 2.5 ± 0.30 | 1.25 ± 0.20 | 0.25~0.75 | 1.4 |  |  |  | 3.5% | 500 MΩ | 200% | IEC-60384 | Reflow | No | 1 KHz, 1 Vrms | Embossed Plastic Tape Reel 13 inch | 10,000 | 0.09040 g | Ni-Sn | https://www.yageo.com/en/Chart/Download/pdf/CC1210KFX7R8BB105 | https://www.yageo.com/upload/media/product/productsearch/datasheet/mlcc/UPY-GPHC_X7R_6.3V-to-250V_24.pdf
CC1210KFX7R8BB106 | 1210_360_280_210_075_210.STEP |  | General Purpose | CC X7R | General purpose X7R | 1210 (3225) | X7R | -55 to +125°C | 25 | 10 uF | ±10% | 3.2 ± 0.40 | 2.5 ± 0.30 | 1.9 ± 0.20 | 0.25~0.75 | 1.4 |  |  |  | 10% | 10 MΩ | 150% | IEC-60384 | Reflow | No | 1 KHz, 1 Vrms | Embossed Plastic Tape Reel 13 inch | 5,000 | 0.09040 g | Ni-Sn | https://www.yageo.com/en/Chart/Download/pdf/CC1210KFX7R8BB106 | https://www.yageo.com/upload/media/product/productsearch/datasheet/mlcc/UPY-GPHC_X7R_6.3V-to-250V_24.pdf
CC1210KFX7R8BB474 | 1210_360_280_125_075_210.STEP |  | General Purpose | CC X7R | General purpose X7R | 1210 (3225) | X7R | -55 to +125°C | 25 | 470 nF | ±10% | 3.2 ± 0.40 | 2.5 ± 0.30 | 1.25 ± 0.20 | 0.25~0.75 | 1.4 |  |  |  | 3.5% | 1.1 GΩ | 200% | IEC-60384 | Reflow | No | 1 KHz, 1 Vrms | Embossed Plastic Tape Reel 13 inch | 10,000 | 0.09040 g | Ni-Sn | https://www.yageo.com/en/Chart/Download/pdf/CC1210KFX7R8BB474 | https://www.yageo.com/upload/media/product/productsearch/datasheet/mlcc/UPY-GPHC_X7R_6.3V-to-250V_24.pdf
CC1210KFX7R8BB475 | 1210_360_280_210_075_210.STEP |  | General Purpose | CC X7R | General purpose X7R | 1210 (3225) | X7R | -55 to +125°C | 25 | 4.7 uF | ±10% | 3.2 ± 0.40 | 2.5 ± 0.30 | 1.9 ± 0.20 | 0.25~0.75 | 1.4 |  |  |  | 10% | 21 MΩ | 150% | IEC-60384 | Reflow | No | 1 KHz, 1 Vrms | Embossed Plastic Tape Reel 13 inch | 5,000 | 0.09040 g | Ni-Sn | https://www.yageo.com/en/Chart/Download/pdf/CC1210KFX7R8BB475 | https://www.yageo.com/upload/media/product/productsearch/datasheet/mlcc/UPY-GPHC_X7R_6.3V-to-250V_24.pdf
CC1210KFX7R9BB104 | 1210_340_270_095_075_190.STEP |  | General Purpose | CC X7R | General purpose X7R | 1210 (3225) | X7R | -55 to +125°C | 50 | 100 nF | ±10% | 3.2 ± 0.20 | 2.5 ± 0.20 | 0.85 ± 0.10 | 0.25~0.75 | 1.4 |  |  |  | 2.5% | 5.0 GΩ | 200% | IEC-60384 | Reflow | No | 1 KHz, 1 Vrms | Embossed Plastic Tape Reel 13 inch | 10,000 | 0.05310 g | Ni-Sn | https://www.yageo.com/en/Chart/Download/pdf/CC1210KFX7R9BB104 | https://www.yageo.com/upload/media/product/productsearch/datasheet/mlcc/UPY-GPHC_X7R_6.3V-to-250V_24.pdf
CC1210KFX7R9BB105 | 1210_360_280_145_075_210.STEP |  | General Purpose | CC X7R | General purpose X7R | 1210 (3225) | X7R | -55 to +125°C | 50 | 1 uF | ±10% | 3.2 ± 0.40 | 2.5 ± 0.30 | 1.25 ± 0.20 | 0.25~0.75 | 1.4 |  |  |  | 2.5% | 500 MΩ | 200% | IEC-60384 | Reflow | No | 1 KHz, 1 Vrms | Embossed Plastic Tape Reel 13 inch | 10,000 | 0.09040 g | Ni-Sn | https://www.yageo.com/en/Chart/Download/pdf/CC1210KFX7R9BB105 | https://www.yageo.com/upload/media/product/productsearch/datasheet/mlcc/UPY-GPHC_X7R_6.3V-to-250V_24.pdf
CC1210KFX7R9BB106 | 1210_360_280_270_075_210.STEP |  | General Purpose | CC X7R | General purpose X7R | 1210 (3225) | X7R | -55 to +125°C | 50 | 10 uF | ±10% | 3.2 ± 0.40 | 2.5 ± 0.30 | 2.5 ± 0.30 | 0.25~0.75 | 1 |  |  |  | 10% | 10 MΩ | 150% | IEC-60384 | Reflow | No | 1 KHz, 1 Vrms | Embossed Plastic Tape Reel 13 inch | 4,000 | 0.13100 g | Ni-Sn | https://www.yageo.com/en/Chart/Download/pdf/CC1210KFX7R9BB106 | https://www.yageo.com/upload/media/product/productsearch/datasheet/mlcc/UPY-GPHC_X7R_6.3V-to-250V_24.pdf
CC1210KFX7R9BB154 | 1210_360_280_145_075_210.STEP |  | General Purpose | CC X7R | General purpose X7R | 1210 (3225) | X7R | -55 to +125°C | 50 | 150 nF | ±10% | 3.2 ± 0.40 | 2.5 ± 0.30 | 1.25 ± 0.20 | 0.25~0.75 | 1.4 |  |  |  | 2.5% | 3.3 GΩ | 200% | IEC-60384 | Reflow | No | 1 KHz, 1 Vrms | Embossed Plastic Tape Reel 13 inch | 10,000 | 0.09040 g | Ni-Sn | https://www.yageo.com/en/Chart/Download/pdf/CC1210KFX7R9BB154 | https://www.yageo.com/upload/media/product/productsearch/datasheet/mlcc/UPY-GPHC_X7R_6.3V-to-250V_24.pdf
CC1210KFX7R9BB224 | 1210_360_280_145_075_210.STEP |  | General Purpose | CC X7R | General purpose X7R | 1210 (3225) | X7R | -55 to +125°C | 50 | 220 nF | ±10% | 3.2 ± 0.40 | 2.5 ± 0.30 | 1.25 ± 0.20 | 0.25~0.75 | 1.4 |  |  |  | 2.5% | 2.2 GΩ | 200% | IEC-60384 | Reflow | No | 1 KHz, 1 Vrms | Embossed Plastic Tape Reel 13 inch | 10,000 | 0.09040 g | Ni-Sn | https://www.yageo.com/en/Chart/Download/pdf/CC1210KFX7R9BB224 | https://www.yageo.com/upload/media/product/productsearch/datasheet/mlcc/UPY-GPHC_X7R_6.3V-to-250V_24.pdf
CC1210KFX7R9BB475 | 1210_360_280_270_075_210.STEP |  | General Purpose | CC X7R | General purpose X7R | 1210 (3225) | X7R | -55 to +125°C | 50 | 4.7 uF | ±10% | 3.2 ± 0.40 | 2.5 ± 0.30 | 2.5 ± 0.30 | 0.25~0.75 | 1 |  |  |  | 10% | 21 MΩ | 150% | IEC-60384 | Reflow | No | 1 KHz, 1 Vrms | Embossed Plastic Tape Reel 13 inch | 4,000 | 0.13100 g | Ni-Sn | https://www.yageo.com/en/Chart/Download/pdf/CC1210KFX7R9BB475 | https://www.yageo.com/upload/media/product/productsearch/datasheet/mlcc/UPY-GPHC_X7R_6.3V-to-250V_24.pdf
CC1210KKNPO0BN102 | 1210_350_270_145_075_200.STEP |  | General Purpose | CC MV | General purpose midle voltage | 1210 (3225) | NPO | -55 to +125°C | 100 | 1 nF | ±10% | 3.20 ±0.30 | 2.50 ±0.20 | 1.25 ±0.20 | 0.25~0.75 | 1.4 |  |  |  | 0.10% | 10.0 GΩ | 200% | IEC-60384 | Reflow | No | 1 MHz, 1 Vrms | Embossed Plastic Tape Reel 7 inch | 3,000 | 0.09040 g | Ni-Sn | https://www.yageo.com/en/Chart/Download/pdf/CC1210KKNPO0BN102