## MLCC
Part Number | 3D Model(STEP) | Status | Application | Series | Series Description | Size | TCC | Temp. Range | Voltage (V) | Capacitance | Tolerance | L (mm) | W (mm) | Thickness (max.)(mm) | L2/L3 | L4 | A | B | P | D.F.(Max) | I.R (Min) | Endurance (% RV) | Test Method | SolderingMethod | AEC-Q200 | CapMeasurementCondition | Packing | SPQ (Pcs) | UnitWeight(typ) | Termination | spec sheet link | Datasheet | ESD_Level | ESD_Max_Voltage
CC1210KKNPO0BN222 | 1210_350_270_145_075_200.STEP |  | General Purpose | CC MV | General purpose midle voltage | 1210 (3225) | NPO | -55 to +125°C | 100 | 2.2 nF | ±10% | 3.20 ±0.30 | 2.50 ±0.20 | 1.25 ±0.20 | 0.25~0.75 | 1.4 |  |  |  | 0.10% | 10.0 GΩ | 200% | IEC-60384 | Reflow | No | 1 KHz, 1 Vrms | Embossed Plastic Tape Reel 7 inch | 3,000 | 0.09040 g | Ni-Sn | https://www.yageo.com/en/Chart/Download/pdf/CC1210KKNPO0BN222
CC1210KKNPO0BN471 | 1210_350_270_145_075_200.STEP |  | General Purpose | CC MV | General purpose midle voltage | 1210 (3225) | NPO | -55 to +125°C | 100 | 470 pF | ±10% | 3.20 ±0.30 | 2.50 ±0.20 | 1.25 ±0.20 | 0.25~0.75 | 1.4 |  |  |  | 0.10% | 10.0 GΩ | 200% | IEC-60384 | Reflow | No | 1 MHz, 1 Vrms | Embossed Plastic Tape Reel 7 inch | 3,000 | 0.09040 g | Ni-Sn | https://www.yageo.com/en/Chart/Download/pdf/CC1210KKNPO0BN471
CC1210KKNPO9BN102 | 1210_340_270_145_075_190.STEP |  | General Purpose | CC NPO | General purpose NPO | 1210 (3225) | NPO | -55 to +125°C | 50 | 1 nF | ±10% | 3.20 ±0.20 | 2.50 ±0.20 | 1.25 ±0.20 | 0.25~0.75 | 1.4 |  |  |  | 0.10% | 10.0 GΩ | 200% | IEC-60384 | Reflow | No | 1 MHz, 1 Vrms | Embossed Plastic Tape Reel 7 inch | 3,000 | 0.09040 g | Ni-Sn | https://www.yageo.com/en/Chart/Download/pdf/CC1210KKNPO9BN102 | https://www.yageo.com/upload/media/product/productsearch/datasheet/mlcc/UPY-GP_NP0_16V-to-250V_19.pdf
CC1210KKNPO9BN103 | 1210_340_270_145_075_190.STEP |  | General Purpose | CC NPO | General purpose NPO | 1210 (3225) | NPO | -55 to +125°C | 50 | 10 nF | ±10% | 3.20 ±0.20 | 2.50 ±0.20 | 1.25 ±0.20 | 0.25~0.75 | 1.4 |  |  |  | 0.10% | 10.0 GΩ | 200% | IEC-60384 | Reflow | No | 1 KHz, 1 Vrms | Embossed Plastic Tape Reel 7 inch | 3,000 | 0.09040 g | Ni-Sn | https://www.yageo.com/en/Chart/Download/pdf/CC1210KKNPO9BN103 | https://www.yageo.com/upload/media/product/productsearch/datasheet/mlcc/UPY-GP_NP0_16V-to-250V_19.pdf
CC1210KKNPOABN331 | 1210_350_270_145_075_200.STEP |  | General Purpose | CC MV | General purpose midle voltage | 1210 (3225) | NPO | -55 to +125°C | 200 | 330 pF | ±10% | 3.20 ±0.30 | 2.50 ±0.20 | 1.25 ±0.20 | 0.25~0.75 | 1.4 |  |  |  | 0.10% | 10.0 GΩ | 150% | IEC-60384 | Reflow | No | 1 MHz, 1 Vrms | Embossed Plastic Tape Reel 7 inch | 3,000 | 0.09040 g | Ni-Sn | https://www.yageo.com/en/Chart/Download/pdf/CC1210KKNPOABN331
CC1210KKNPOBBN331 | 1210_350_270_145_075_200.STEP |  | General Purpose | CC HV | General purpose high voltage | 1210 (3225) | NPO | -55 to +125°C | 500 | 330 pF | ±10% | 3.20 ±0.30 | 2.50 ±0.20 | 1.25 ±0.20 | 0.25~0.75 | 1.4 |  |  |  | 0.10% | 10.0 GΩ | 130% | IEC-60384 | Reflow | No | 1 MHz, 1 Vrms | Embossed Plastic Tape Reel 7 inch | 3,000 | 0.09040 g | Ni-Sn | https://www.yageo.com/en/Chart/Download/pdf/CC1210KKNPOBBN331 | https://www.yageo.com/upload/media/product/productsearch/datasheet/mlcc/UPY-NP0X7R_HV_500V-to-3KV_16.pdf
CC1210KKNPOBBN821 | 1210_350_270_145_075_200.STEP |  | General Purpose | CC HV | General purpose high voltage | 1210 (3225) | NPO | -55 to +125°C | 500 | 820 pF | ±10% | 3.20 ±0.30 | 2.50 ±0.20 | 1.25 ±0.20 | 0.25~0.75 | 1.4 |  |  |  | 0.10% | 10.0 GΩ | 130% | IEC-60384 | Reflow | No | 1 MHz, 1 Vrms | Embossed Plastic Tape Reel 7 inch | 3,000 | 0.09040 g | Ni-Sn | https://www.yageo.com/en/Chart/Download/pdf/CC1210KKNPOBBN821 | https://www.yageo.com/upload/media/product/productsearch/datasheet/mlcc/UPY-NP0X7R_HV_500V-to-3KV_16.pdf
CC1210KKNPOCBN221 | 1210_350_270_145_075_200.STEP |  | General Purpose | CC HV | General purpose high voltage | 1210 (3225) | NPO | -55 to +125°C | 1000 | 220 pF | ±10% | 3.20 ±0.30 | 2.50 ±0.20 | 1.25 ±0.20 | 0.25~0.75 | 1.4 |  |  |  | 0.10% | 10.0 GΩ | 120% | IEC-60384 | Reflow | No | 1 MHz, 1 Vrms | Embossed Plastic Tape Reel 7 inch | 3,000 | 0.09040 g | Ni-Sn | https://www.yageo.com/en/Chart/Download/pdf/CC1210KKNPOCBN221 | https://www.yageo.com/upload/media/product/productsearch/datasheet/mlcc/UPY-NP0X7R_HV_500V-to-3KV_16.pdf
CC1210KKNPODBN101 | 1210_350_270_145_075_200.STEP |  | General Purpose | CC HV | General purpose high voltage | 1210 (3225) | NPO | -55 to +125°C | 2000 | 100 pF | ±10% | 3.20 ±0.30 | 2.50 ±0.20 | 1.25 ±0.20 | 0.25~0.75 | 1.4 |  |  |  | 0.10% | 10.0 GΩ | 120% | IEC-60384 | Reflow | No | 1 MHz, 1 Vrms | Embossed Plastic Tape Reel 7 inch | 3,000 | 0.09040 g | Ni-Sn | https://www.yageo.com/en/Chart/Download/pdf/CC1210KKNPODBN101 | https://www.yageo.com/upload/media/product/productsearch/datasheet/mlcc/UPY-NP0X7R_HV_500V-to-3KV_16.pdf
CC1210KKX5R5BB226 | 1210_360_280_280_075_210.STEP |  | General Purpose | CC X5R | General purpose X5R | 1210 (3225) | X5R | -55 to +85°C | 6.3 | 22 uF | ±10% | 3.20 ±0.40 | 2.50 ±0.30 | 2.50 ±0.20 | 0.25~0.75 | 1 |  |  |  | 10.00% | 4.54 MΩ | 150% | IEC-60384 | Reflow | No | 0.5 Vrms, 120 Hz | Embossed Plastic Tape Reel 7 inch | 500 | 0.13100 g | Ni-Sn | https://www.yageo.com/en/Chart/Download/pdf/CC1210KKX5R5BB226 | https://www.yageo.com/upload/media/product/productsearch/datasheet/mlcc/UPY-GPHC_X5R_4V-to-50V_30.pdf
CC1210KKX5R6BB106 | 1210_360_280_210_075_210.STEP |  | General Purpose | CC X5R | General purpose X5R | 1210 (3225) | X5R | -55 to +85°C | 10 | 10 uF | ±10% | 3.20 ±0.40 | 2.50 ±0.30 | 1.90 ±0.20 | 0.25~0.75 | 1.4 |  |  |  | 10.00% | 10 MΩ | 150% | IEC-60384 | Reflow | No | 1 KHz, 1 Vrms | Embossed Plastic Tape Reel 7 inch | 2,000 | 0.09040 g | Ni-Sn | https://www.yageo.com/en/Chart/Download/pdf/CC1210KKX5R6BB106 | https://www.yageo.com/upload/media/product/productsearch/datasheet/mlcc/UPY-GPHC_X5R_4V-to-50V_30.pdf
CC1210KKX5R6BB226 | 1210_360_280_270_075_210.STEP |  | General Purpose | CC X5R | General purpose X5R | 1210 (3225) | X5R | -55 to +85°C | 10 | 22 uF | ±10% | 3.20 ±0.40 | 2.50 ±0.30 | 2.50 ±0.20 | 0.25~0.75 | 1 |  |  |  | 10.00% | 4.54 MΩ | 150% | IEC-60384 | Reflow | No | 0.5 Vrms, 120 Hz | Embossed Plastic Tape Reel 7 inch | 500 | 0.13100 g | Ni-Sn | https://www.yageo.com/en/Chart/Download/pdf/CC1210KKX5R6BB226 | https://www.yageo.com/upload/media/product/productsearch/datasheet/mlcc/UPY-GPHC_X5R_4V-to-50V_30.pdf
CC1210KKX5R6BB476 | 1210_360_280_270_075_210.STEP |  | General Purpose | CC X5R | General purpose X5R | 1210 (3225) | X5R | -55 to +85°C | 10 | 47 uF | ±10% | 3.20 ±0.40 | 2.50 ±0.30 | 2.50 ±0.20 | 0.25~0.75 | 1 |  |  |  | 10.00% | 2.12 MΩ | 150% | IEC-60384 | Reflow | No | 0.5 Vrms, 120 Hz | Embossed Plastic Tape Reel 7 inch | 500 | 0.13100 g | Ni-Sn | https://www.yageo.com/en/Chart/Download/pdf/CC1210KKX5R6BB476 | https://www.yageo.com/upload/media/product/productsearch/datasheet/mlcc/UPY-GPHC_X5R_4V-to-50V_30.pdf
CC1210KKX5R7BB106 | 1210_360_280_210_075_210.STEP |  | General Purpose | CC X5R | General purpose X5R | 1210 (3225) | X5R | -55 to +85°C | 16 | 10 uF | ±10% | 3.20 ±0.40 | 2.50 ±0.30 | 1.90 ±0.20 | 0.25~0.75 | 1.4 |  |  |  | 10.00% | 10 MΩ | 150% | IEC-60384 | Reflow | No | 1 KHz, 1 Vrms | Embossed Plastic Tape Reel 7 inch | 2,000 | 0.09040 g | Ni-Sn | https://www.yageo.com/en/Chart/Download/pdf/CC1210KKX5R7BB106 | https://www.yageo.com/upload/media/product/productsearch/datasheet/mlcc/UPY-GPHC_X5R_4V-to-50V_30.pdf
CC1210KKX5R7BB226 | 1210_360_280_270_075_210.STEP |  | General Purpose | CC X5R | General purpose X5R | 1210 (3225) | X5R | -55 to +85°C | 16 | 22 uF | ±10% | 3.20 ±0.40 | 2.50 ±0.30 | 2.50 ±0.20 | 0.25~0.75 | 1 |  |  |  | 10.00% | 4.54 MΩ | 150% | IEC-60384 | Reflow | No | 0.5 Vrms, 120 Hz | Embossed Plastic Tape Reel 7 inch | 500 | 0.13100 g | Ni-Sn | https://www.yageo.com/en/Chart/Download/pdf/CC1210KKX5R7BB226 | https://www.yageo.com/upload/media/product/productsearch/datasheet/mlcc/UPY-GPHC_X5R_4V-to-50V_30.pdf
CC1210KKX5R7BB475 | 1210_360_280_210_075_210.STEP |  | General Purpose | CC X5R | General purpose X5R | 1210 (3225) | X5R | -55 to +85°C | 16 | 4.7 uF | ±10% | 3.20 ±0.40 | 2.50 ±0.30 | 1.90 ±0.20 | 0.25~0.75 | 1.4 |  |  |  | 5.00% | 106 MΩ | 150% | IEC-60384 | Reflow | No | 1 KHz, 1 Vrms | Embossed Plastic Tape Reel 7 inch | 2,000 | 0.09040 g | Ni-Sn | https://www.yageo.com/en/Chart/Download/pdf/CC1210KKX5R7BB475 | https://www.yageo.com/upload/media/product/productsearch/datasheet/mlcc/UPY-GPHC_X5R_4V-to-50V_30.pdf
CC1210KKX5R7BB476 | 1210_360_280_270_075_210.STEP |  | General Purpose | CC X5R | General purpose X5R | 1210 (3225) | X5R | -55 to +85°C | 16 | 47 uF | ±10% | 3.20 ±0.40 | 2.50 ±0.30 | 2.50 ±0.20 | 0.25~0.75 | 1 |  |  |  | 10.00% | 2.12 MΩ | 150% | IEC-60384 | Reflow | No | 0.5 Vrms, 120 Hz | Embossed Plastic Tape Reel 7 inch | 500 | 0.13100 g | Ni-Sn | https://www.yageo.com/en/Chart/Download/pdf/CC1210KKX5R7BB476 | https://www.yageo.com/upload/media/product/productsearch/datasheet/mlcc/UPY-GPHC_X5R_4V-to-50V_30.pdf
CC1210KKX5R8BB106 | 1210_360_280_210_075_210.STEP |  | General Purpose | CC X5R | General purpose X5R | 1210 (3225) | X5R | -55 to +85°C | 25 | 10 uF | ±10% | 3.20 ±0.40 | 2.50 ±0.30 | 1.90 ±0.20 | 0.25~0.75 | 1.4 |  |  |  | 5.00% | 10 MΩ | 150% | IEC-60384 | Reflow | No | 1 KHz, 1 Vrms | Embossed Plastic Tape Reel 7 inch | 2,000 | 0.09040 g | Ni-Sn | https://www.yageo.com/en/Chart/Download/pdf/CC1210KKX5R8BB106 | https://www.yageo.com/upload/media/product/productsearch/datasheet/mlcc/UPY-GPHC_X5R_4V-to-50V_30.pdf
CC1210KKX5R8BB226 | 1210_360_280_270_075_210.STEP |  | General Purpose | CC X5R | General purpose X5R | 1210 (3225) | X5R | -55 to +85°C | 25 | 22 uF | ±10% | 3.20 ±0.40 | 2.50 ±0.30 | 2.50 ±0.20 | 0.25~0.75 | 1 |  |  |  | 10.00% | 4.54 MΩ | 150% | IEC-60384 | Reflow | No | 0.5 Vrms, 120 Hz | Embossed Plastic Tape Reel 7 inch | 500 | 0.13100 g | Ni-Sn | https://www.yageo.com/en/Chart/Download/pdf/CC1210KKX5R8BB226 | https://www.yageo.com/upload/media/product/productsearch/datasheet/mlcc/UPY-GPHC_X5R_4V-to-50V_30.pdf
CC1210KKX5R8BB475 | 1210_360_280_210_075_210.STEP |  | General Purpose | CC X5R | General purpose X5R | 1210 (3225) | X5R | -55 to +85°C | 25 | 4.7 uF | ±10% | 3.20 ±0.40 | 2.50 ±0.30 | 1.90 ±0.20 | 0.25~0.75 | 1.4 |  |  |  | 5.00% | 21.2 MΩ | 150% | IEC-60384 | Reflow | No | 1 KHz, 1 Vrms | Embossed Plastic Tape Reel 7 inch | 2,000 | 0.09040 g | Ni-Sn | https://www.yageo.com/en/Chart/Download/pdf/CC1210KKX5R8BB475 | https://www.yageo.com/upload/media/product/productsearch/datasheet/mlcc/UPY-GPHC_X5R_4V-to-50V_30.pdf
CC1210KKX5R9BB106 | 1210_360_280_270_075_210.STEP |  | General Purpose | CC X5R | General purpose X5R | 1210 (3225) | X5R | -55 to +85°C | 50 | 10 uF | ±10% | 3.20 ±0.40 | 2.50 ±0.30 | 2.50 ±0.30 | 0.25~0.75 | 1 |  |  |  | 10.00% | 10 MΩ | 150% | IEC-60384 | Reflow | No | 1 KHz, 1 Vrms | Embossed Plastic Tape Reel 7 inch | 500 | 0.13100 g | Ni-Sn | https://www.yageo.com/en/Chart/Download/pdf/CC1210KKX5R9BB106 | https://www.yageo.com/upload/media/product/productsearch/datasheet/mlcc/UPY-GPHC_X5R_4V-to-50V_30.pdf
CC1210KKX5R9BB475 | 1210_360_280_270_075_210.STEP |  | General Purpose | CC X5R | General purpose X5R | 1210 (3225) | X5R | -55 to +85°C | 50 | 4.7 uF | ±10% | 3.20 ±0.40 | 2.50 ±0.30 | 2.50 ±0.20 | 0.25~0.75 | 1 |  |  |  | 10.00% | 21.2 MΩ | 150% | IEC-60384 | Reflow | No | 1 KHz, 1 Vrms | Embossed Plastic Tape Reel 7 inch | 500 | 0.13100 g | Ni-Sn | https://www.yageo.com/en/Chart/Download/pdf/CC1210KKX5R9BB475 | https://www.yageo.com/upload/media/product/productsearch/datasheet/mlcc/UPY-GPHC_X5R_4V-to-50V_30.pdf
CC1210KKX5RGBB106 | 1210_360_280_270_075_210.STEP |  | General Purpose | CC X5R | General purpose X5R | 1210 (3225) | X5R | -55 to +85°C | 35 | 10 uF | ±10% | 3.20 ±0.40 | 2.50 ±0.30 | 2.50 ±0.20 | 0.25~0.75 | 1 |  |  |  | 10.00% | 10 MΩ | 150% | IEC-60384 | Reflow | No | 1 KHz, 1 Vrms | Embossed Plastic Tape Reel 7 inch | 500 | 0.13100 g | Ni-Sn | https://www.yageo.com/en/Chart/Download/pdf/CC1210KKX5RGBB106 | https://www.yageo.com/upload/media/product/productsearch/datasheet/mlcc/UPY-GPHC_X5R_4V-to-50V_30.pdf
CC1210KKX6S8BB475 | 1210_360_280_210_075_210.STEP |  | General Purpose | CC X6S | General purpose X6S | 1210 (3225) | X6S | -55 to +105°C | 25 | 4.7 uF | ±10% | 3.20 ±0.40 | 2.50 ±0.30 | 1.90 ±0.20 | 0.25~0.75 | 1.4 |  |  |  | 10.00% | 21.2 MΩ | 150% | IEC-60384 | Reflow | No | 1 KHz, 1 Vrms | Embossed Plastic Tape Reel 7 inch | 2,000 | 0.09040 g | Ni-Sn | https://www.yageo.com/en/Chart/Download/pdf/CC1210KKX6S8BB475 | https://www.yageo.com/upload/media/product/productsearch/datasheet/mlcc/UPY-GPHC_X6S_4V-to-50V_7.pdf
CC1210KKX7R0BB103 | 1210_340_270_095_075_190.STEP |  | General Purpose | CC X7R | General purpose X7R | 1210 (3225) | X7R | -55 to +125°C | 100 | 10 nF | ±10% | 3.2 ± 0.20 | 2.5 ± 0.20 | 0.85 ± 0.10 | 0.25~0.75 | 1.4 |  |  |  | 2.5% | 10 GΩ | 200% | IEC-60384 | Reflow | No | 1 KHz, 1 Vrms | Embossed Plastic Tape Reel 7 inch | 4,000 | 0.05310 g | Ni-Sn | https://www.yageo.com/en/Chart/Download/pdf/CC1210KKX7R0BB103 | https://www.yageo.com/upload/media/product/productsearch/datasheet/mlcc/UPY-GPHC_X7R_6.3V-to-250V_24.pdf
CC1210KKX7R0BB104 | 1210_340_270_095_075_190.STEP |  | General Purpose | CC X7R | General purpose X7R | 1210 (3225) | X7R | -55 to +125°C | 100 | 100 nF | ±10% | 3.2 ± 0.20 | 2.5 ± 0.20 | 0.85 ± 0.10 | 0.25~0.75 | 1.4 |  |  |  | 2.5% | 1.0 GΩ | 200% | IEC-60384 | Reflow | No | 1 KHz, 1 Vrms | Embossed Plastic Tape Reel 7 inch | 4,000 | 0.05310 g | Ni-Sn | https://www.yageo.com/en/Chart/Download/pdf/CC1210KKX7R0BB104 | https://www.yageo.com/upload/media/product/productsearch/datasheet/mlcc/UPY-GPHC_X7R_6.3V-to-250V_24.pdf
CC1210KKX7R0BB105 | 1210_360_280_220_075_210.STEP |  | General Purpose | CC X7R | General purpose X7R | 1210 (3225) | X7R | -55 to +125°C | 100 | 1 uF | ±10% | 3.2 ± 0.40 | 2.5 ± 0.30 | 2.0 ± 0.20 | 0.25~0.75 | 1.4 |  |  |  | 10% | 100 MΩ | 200% | IEC-60384 | Reflow | No | 1 KHz, 1 Vrms | Embossed Plastic Tape Reel 7 inch | 2,000 | 0.09040 g | Ni-Sn | https://www.yageo.com/en/Chart/Download/pdf/CC1210KKX7R0BB105 | https://www.yageo.com/upload/media/product/productsearch/datasheet/mlcc/UPY-GPHC_X7R_6.3V-to-250V_24.pdf
CC1210KKX7R0BB124 | 1210_360_280_145_075_210.STEP |  | General Purpose | CC X7R | General purpose X7R | 1210 (3225) | X7R | -55 to +125°C | 100 | 120 nF | ±10% | 3.2 ± 0.40 | 2.5 ± 0.30 | 1.25 ± 0.20 | 0.25~0.75 | 1.4 |  |  |  | 2.5% | 833 MΩ | 200% | IEC-60384 | Reflow | No | 1 KHz, 1 Vrms | Embossed Plastic Tape Reel 7 inch | 3,000 | 0.09040 g | Ni-Sn | https://www.yageo.com/en/Chart/Download/pdf/CC1210KKX7R0BB124 | https://www.yageo.com/upload/media/product/productsearch/datasheet/mlcc/UPY-GPHC_X7R_6.3V-to-250V_24.pdf
CC1210KKX7R0BB154 | 1210_360_280_145_075_210.STEP |  | General Purpose | CC X7R | General purpose X7R | 1210 (3225) | X7R | -55 to +125°C | 100 | 150 nF | ±10% | 3.2 ± 0.40 | 2.5 ± 0.30 | 1.25 ± 0.20 | 0.25~0.75 | 1.4 |  |  |  | 2.5% | 666 MΩ | 200% | IEC-60384 | Reflow | No | 1 KHz, 1 Vrms | Embossed Plastic Tape Reel 7 inch | 3,000 | 0.09040 g | Ni-Sn | https://www.yageo.com/en/Chart/Download/pdf/CC1210KKX7R0BB154 | https://www.yageo.com/upload/media/product/productsearch/datasheet/mlcc/UPY-GPHC_X7R_6.3V-to-250V_24.pdf
CC1210KKX7R0BB223 | 1210_340_270_095_075_190.STEP |  | General Purpose | CC X7R | General purpose X7R | 1210 (3225) | X7R | -55 to +125°C | 100 | 22 nF | ±10% | 3.2 ± 0.20 | 2.5 ± 0.20 | 0.85 ± 0.10 | 0.25~0.75 | 1.4 |  |  |  | 2.5% | 10 GΩ | 200% | IEC-60384 | Reflow | No | 1 KHz, 1 Vrms | Embossed Plastic Tape Reel 7 inch | 4,000 | 0.05310 g | Ni-Sn | https://www.yageo.com/en/Chart/Download/pdf/CC1210KKX7R0BB223 | https://www.yageo.com/upload/media/product/productsearch/datasheet/mlcc/UPY-GPHC_X7R_6.3V-to-250V_24.pdf
CC1210KKX7R0BB224 | 1210_360_280_145_075_210.STEP |  | General Purpose | CC X7R | General purpose X7R | 1210 (3225) | X7R | -55 to +125°C | 100 | 220 nF | ±10% | 3.2 ± 0.40 | 2.5 ± 0.30 | 1.25 ± 0.20 | 0.25~0.75 | 1.4 |  |  |  | 2.5% | 454 MΩ | 200% | IEC-60384 | Reflow | No | 1 KHz, 1 Vrms | Embossed Plastic Tape Reel 7 inch | 3,000 | 0.09040 g | Ni-Sn | https://www.yageo.com/en/Chart/Download/pdf/CC1210KKX7R0BB224 | https://www.yageo.com/upload/media/product/productsearch/datasheet/mlcc/UPY-GPHC_X7R_6.3V-to-250V_24.pdf
CC1210KKX7R0BB225 | 1210_360_280_220_075_210.STEP |  | General Purpose | CC X7R | General purpose X7R | 1210 (3225) | X7R | -55 to +125°C | 100 | 2.2 uF | ±10% | 3.2 ± 0.40 | 2.5 ± 0.30 | 2.0 ± 0.20 | 0.25~0.75 | 1.4 |  |  |  | 10% | 45 MΩ | 150% | IEC-60384 | Reflow | No | 1 KHz, 1 Vrms | Embossed Plastic Tape Reel 7 inch | 2,000 | 0.09040 g | Ni-Sn | https://www.yageo.com/en/Chart/Download/pdf/CC1210KKX7R0BB225 | https://www.yageo.com/upload/media/product/productsearch/datasheet/mlcc/UPY-GPHC_X7R_6.3V-to-250V_24.pdf
CC1210KKX7R0BB332 | 1210_360_280_145_075_210.STEP |  | General Purpose | CC X7R | General purpose X7R | 1210 (3225) | X7R | -55 to +125°C | 100 | 3.3 nF | ±10% | 3.2 ± 0.20 | 2.5 ± 0.20 | 0.85 ± 0.10 | 0.25~0.75 | 1.4 |  |  |  | 2.5% | 10 GΩ | 200% | IEC-60384 | Reflow | No | 1 KHz, 1 Vrms | Embossed Plastic Tape Reel 7 inch | 4,000 | 0.09040 g | Ni-Sn | https://www.yageo.com/en/Chart/Download/pdf/CC1210KKX7R0BB332 | https://www.yageo.com/upload/media/product/productsearch/datasheet/mlcc/UPY-GPHC_X7R_6.3V-to-250V_24.pdf
CC1210KKX7R0BB333 | 1210_340_270_095_075_190.STEP |  | General Purpose | CC X7R | General purpose X7R | 1210 (3225) | X7R | -55 to +125°C | 100 | 33 nF | ±10% | 3.2 ± 0.20 | 2.5 ± 0.20 | 0.85 ± 0.10 | 0.25~0.75 | 1.4 |  |  |  | 2.5% | 10 GΩ | 200% | IEC-60384 | Reflow | No | 1 KHz, 1 Vrms | Embossed Plastic Tape Reel 7 inch | 4,000 | 0.05310 g | Ni-Sn | https://www.yageo.com/en/Chart/Download/pdf/CC1210KKX7R0BB333 | https://www.yageo.com/upload/media/product/productsearch/datasheet/mlcc/UPY-GPHC_X7R_6.3V-to-250V_24.pdf
CC1210KKX7R0BB334 | 1210_360_280_145_075_210.STEP |  | General Purpose | CC X7R | General purpose X7R | 1210 (3225) | X7R | -55 to +125°C | 100 | 330 nF | ±10% | 3.2 ± 0.40 | 2.5 ± 0.30 | 1.25 ± 0.20 | 0.25~0.75 | 1.4 |  |  |  | 2.5% | 303 MΩ | 200% | IEC-60384 | Reflow | No | 1 KHz, 1 Vrms | Embossed Plastic Tape Reel 7 inch | 3,000 | 0.09040 g | Ni-Sn | https://www.yageo.com/en/Chart/Download/pdf/CC1210KKX7R0BB334 | https://www.yageo.com/upload/media/product/productsearch/datasheet/mlcc/UPY-GPHC_X7R_6.3V-to-250V_24.pdf
CC1210KKX7R0BB472 | 1210_360_280_145_075_210.STEP |  | General Purpose | CC X7R | General purpose X7R | 1210 (3225) | X7R | -55 to +125°C | 100 | 4.7 nF | ±10% | 3.2 ± 0.20 | 2.5 ± 0.20 | 0.85 ± 0.10 | 0.25~0.75 | 1.4 |  |  |  | 2.5% | 10 GΩ | 200% | IEC-60384 | Reflow | No | 1 KHz, 1 Vrms | Embossed Plastic Tape Reel 7 inch | 4,000 | 0.09040 g | Ni-Sn | https://www.yageo.com/en/Chart/Download/pdf/CC1210KKX7R0BB472 | https://www.yageo.com/upload/media/product/productsearch/datasheet/mlcc/UPY-GPHC_X7R_6.3V-to-250V_24.pdf
CC1210KKX7R0BB473 | 1210_340_270_095_075_190.STEP |  | General Purpose | CC X7R | General purpose X7R | 1210 (3225) | X7R | -55 to +125°C | 100 | 47 nF | ±10% | 3.2 ± 0.20 | 2.5 ± 0.20 | 0.85 ± 0.10 | 0.25~0.75 | 1.4 |  |  |  | 2.5% | 10 GΩ | 200% | IEC-60384 | Reflow | No | 1 KHz, 1 Vrms | Embossed Plastic Tape Reel 7 inch | 4,000 | 0.05310 g | Ni-Sn | https://www.yageo.com/en/Chart/Download/pdf/CC1210KKX7R0BB473 | https://www.yageo.com/upload/media/product/productsearch/datasheet/mlcc/UPY-GPHC_X7R_6.3V-to-250V_24.pdf
CC1210KKX7R0BB474 | 1210_360_280_145_075_210.STEP |  | General Purpose | CC X7R | General purpose X7R | 1210 (3225) | X7R | -55 to +125°C | 100 | 470 nF | ±10% | 3.2 ± 0.40 | 2.5 ± 0.30 | 1.25 ± 0.20 | 0.25~0.75 | 1.4 |  |  |  | 2.5% | 212 MΩ | 200% | IEC-60384 | Reflow | No | 1 KHz, 1 Vrms | Embossed Plastic Tape Reel 7 inch | 3,000 | 0.09040 g | Ni-Sn | https://www.yageo.com/en/Chart/Download/pdf/CC1210KKX7R0BB474 | https://www.yageo.com/upload/media/product/productsearch/datasheet/mlcc/UPY-GPHC_X7R_6.3V-to-250V_24.pdf
CC1210KKX7R0BB475 | 1210_360_280_270_075_210.STEP |  | General Purpose | CC X7R | General purpose X7R | 1210 (3225) | X7R | -55 to +125°C | 100 | 4.7 uF | ±10% | 3.20 ±0.40 | 2.50 ±0.30 | 2.50 ±0.20 | 0.25~0.75 | 1 |  |  |  | 2.50% | 106.4 MΩ | 200% | IEC-60384 | Reflow | No | 1 KHz, 1 Vrms | Embossed Plastic Tape Reel 7 inch | 1,000 | 0.13100 g | Ni-Sn | https://www.yageo.com/en/Chart/Download/pdf/CC1210KKX7R0BB475 | https://www.yageo.com/upload/media/product/productsearch/datasheet/mlcc/UPY-GPHC_X7R_6.3V-to-250V_24.pdf
CC1210KKX7R0BB682 | 1210_360_280_145_075_210.STEP |  | General Purpose | CC X7R | General purpose X7R | 1210 (3225) | X7R | -55 to +125°C | 100 | 6.8 nF | ±10% | 3.2 ± 0.20 | 2.5 ± 0.20 | 0.85 ± 0.10 | 0.25~0.75 | 1.4 |  |  |  | 2.5% | 10 GΩ | 200% | IEC-60384 | Reflow | No | 1 KHz, 1 Vrms | Embossed Plastic Tape Reel 7 inch | 4,000 | 0.09040 g | Ni-Sn | https://www.yageo.com/en/Chart/Download/pdf/CC1210KKX7R0BB682 | https://www.yageo.com/upload/media/product/productsearch/datasheet/mlcc/UPY-GPHC_X7R_6.3V-to-250V_24.pdf
CC1210KKX7R0BB683 | 1210_340_270_095_075_190.STEP |  | General Purpose | CC X7R | General purpose X7R | 1210 (3225) | X7R | -55 to +125°C | 100 | 68 nF | ±10% | 3.2 ± 0.20 | 2.5 ± 0.20 | 0.85 ± 0.10 | 0.25~0.75 | 1.4 |  |  |  | 2.5% | 1.4 GΩ | 200% | IEC-60384 | Reflow | No | 1 KHz, 1 Vrms | Embossed Plastic Tape Reel 7 inch | 4,000 | 0.05310 g | Ni-Sn | https://www.yageo.com/en/Chart/Download/pdf/CC1210KKX7R0BB683 | https://www.yageo.com/upload/media/product/productsearch/datasheet/mlcc/UPY-GPHC_X7R_6.3V-to-250V_24.pdf
CC1210KKX7R0BB684 | 1210_360_280_220_075_210.STEP |  | General Purpose | CC X7R | General purpose X7R | 1210 (3225) | X7R | -55 to +125°C | 100 | 680 nF | ±10% | 3.2 ± 0.40 | 2.5 ± 0.30 | 2.0 ± 0.20 | 0.25~0.75 | 1.4 |  |  |  | 2.5% | 147 MΩ | 200% | IEC-60384 | Reflow | No | 1 KHz, 1 Vrms | Embossed Plastic Tape Reel 7 inch | 2,000 | 0.09040 g | Ni-Sn | https://www.yageo.com/en/Chart/Download/pdf/CC1210KKX7R0BB684 | https://www.yageo.com/upload/media/product/productsearch/datasheet/mlcc/UPY-GPHC_X7R_6.3V-to-250V_24.pdf
CC1210KKX7R0BB823 | 1210_340_270_095_075_190.STEP |  | General Purpose | CC X7R | General purpose X7R | 1210 (3225) | X7R | -55 to +125°C | 100 | 82 nF | ±10% | 3.2 ± 0.20 | 2.5 ± 0.20 | 0.85 ± 0.10 | 0.25~0.75 | 1.4 |  |  |  | 2.5% | 1.2 GΩ | 200% | IEC-60384 | Reflow | No | 1 KHz, 1 Vrms | Embossed Plastic Tape Reel 7 inch | 4,000 | 0.05310 g | Ni-Sn | https://www.yageo.com/en/Chart/Download/pdf/CC1210KKX7R0BB823 | https://www.yageo.com/upload/media/product/productsearch/datasheet/mlcc/UPY-GPHC_X7R_6.3V-to-250V_24.pdf
CC1210KKX7R6BB106 | 1210_360_280_210_075_210.STEP |  | General Purpose | CC X7R | General purpose X7R | 1210 (3225) | X7R | -55 to +125°C | 10 | 10 uF | ±10% | 3.2 ± 0.40 | 2.5 ± 0.30 | 1.9 ± 0.20 | 0.25~0.75 | 1.4 |  |  |  | 10% | 10 MΩ | 150% | IEC-60384 | Reflow | No | 1 KHz, 1 Vrms | Embossed Plastic Tape Reel 7 inch | 2,000 | 0.09040 g | Ni-Sn | https://www.yageo.com/en/Chart/Download/pdf/CC1210KKX7R6BB106 | https://www.yageo.com/upload/media/product/productsearch/datasheet/mlcc/UPY-GPHC_X7R_6.3V-to-250V_24.pdf
CC1210KKX7R6BB226 | 1210_360_280_270_075_210.STEP |  | General Purpose | CC X7R | General purpose X7R | 1210 (3225) | X7R | -55 to +125°C | 10 | 22 uF | ±10% | 3.2 ± 0.40 | 2.5 ± 0.30 | 2.5 ± 0.20 | 0.25~0.75 | 1 |  |  |  | 10% | 4.5 MΩ | 150% | IEC-60384 | Reflow | No | 0.5 Vrms, 120 Hz | Embossed Plastic Tape Reel 7 inch | 500 | 0.13100 g | Ni-Sn | https://www.yageo.com/en/Chart/Download/pdf/CC1210KKX7R6BB226 | https://www.yageo.com/upload/media/product/productsearch/datasheet/mlcc/UPY-GPHC_X7R_6.3V-to-250V_24.pdf
CC1210KKX7R7BB104 | 1210_340_270_095_075_190.STEP |  | General Purpose | CC X7R | General purpose X7R | 1210 (3225) | X7R | -55 to +125°C | 16 | 100 nF | ±10% | 3.2 ± 0.20 | 2.5 ± 0.20 | 0.85 ± 0.10 | 0.25~0.75 | 1.4 |  |  |  | 3.5% | 5.0 GΩ | 200% | IEC-60384 | Reflow | No | 1 KHz, 1 Vrms | Embossed Plastic Tape Reel 7 inch | 4,000 | 0.05310 g | Ni-Sn | https://www.yageo.com/en/Chart/Download/pdf/CC1210KKX7R7BB104 | https://www.yageo.com/upload/media/product/productsearch/datasheet/mlcc/UPY-GPHC_X7R_6.3V-to-250V_24.pdf
CC1210KKX7R7BB105 | 1210_360_280_145_075_210.STEP |  | General Purpose | CC X7R | General purpose X7R | 1210 (3225) | X7R | -55 to +125°C | 16 | 1 uF | ±10% | 3.2 ± 0.40 | 2.5 ± 0.30 | 1.25 ± 0.20 | 0.25~0.75 | 1.4 |  |  |  | 3.5% | 500 MΩ | 200% | IEC-60384 | Reflow | No | 1 KHz, 1 Vrms | Embossed Plastic Tape Reel 7 inch | 3,000 | 0.09040 g | Ni-Sn | https://www.yageo.com/en/Chart/Download/pdf/CC1210KKX7R7BB105 | https://www.yageo.com/upload/media/product/productsearch/datasheet/mlcc/UPY-GPHC_X7R_6.3V-to-250V_24.pdf
CC1210KKX7R7BB106 | 1210_360_280_210_075_210.STEP |  | General Purpose | CC X7R | General purpose X7R | 1210 (3225) | X7R | -55 to +125°C | 16 | 10 uF | ±10% | 3.2 ± 0.40 | 2.5 ± 0.30 | 1.9 ± 0.20 | 0.25~0.75 | 1.4 |  |  |  | 10% | 10 MΩ | 150% | IEC-60384 | Reflow | No | 1 KHz, 1 Vrms | Embossed Plastic Tape Reel 7 inch | 2,000 | 0.09040 g | Ni-Sn | https://www.yageo.com/en/Chart/Download/pdf/CC1210KKX7R7BB106 | https://www.yageo.com/upload/media/product/productsearch/datasheet/mlcc/UPY-GPHC_X7R_6.3V-to-250V_24.pdf
CC1210KKX7R7BB226 | 1210_360_280_270_075_210.STEP |  | General Purpose | CC X7R | General purpose X7R | 1210 (3225) | X7R | -55 to +125°C | 16 | 22 uF | ±10% | 3.2 ± 0.40 | 2.5 ± 0.30 | 2.5 ± 0.20 | 0.25~0.75 | 1 |  |  |  | 10% | 4.5 MΩ | 150% | IEC-60384 | Reflow | No | 0.5 Vrms, 120 Hz | Embossed Plastic Tape Reel 7 inch | 500 | 0.13100 g | Ni-Sn | https://www.yageo.com/en/Chart/Download/pdf/CC1210KKX7R7BB226 | https://www.yageo.com/upload/media/product/productsearch/datasheet/mlcc/UPY-GPHC_X7R_6.3V-to-250V_24.pdf
CC1210KKX7R7BB475 | 1210_360_280_210_075_210.STEP |  | General Purpose | CC X7R | General purpose X7R | 1210 (3225) | X7R | -55 to +125°C | 16 | 4.7 uF | ±10% | 3.2 ± 0.40 | 2.5 ± 0.30 | 1.9 ± 0.20 | 0.25~0.75 | 1.4 |  |  |  | 10% | 106 MΩ | 150% | IEC-60384 | Reflow | No | 1 KHz, 1 Vrms | Embossed Plastic Tape Reel 7 inch | 2,000 | 0.09040 g | Ni-Sn | https://www.yageo.com/en/Chart/Download/pdf/CC1210KKX7R7BB475 | https://www.yageo.com/upload/media/product/productsearch/datasheet/mlcc/UPY-GPHC_X7R_6.3V-to-250V_24.pdf
CC1210KKX7R8BB105 | 1210_360_280_145_075_210.STEP |  | General Purpose | CC X7R | General purpose X7R | 1210 (3225) | X7R | -55 to +125°C | 25 | 1 uF | ±10% | 3.2 ± 0.40 | 2.5 ± 0.30 | 1.25 ± 0.20 | 0.25~0.75 | 1.4 |  |  |  | 3.5% | 500 MΩ | 200% | IEC-60384 | Reflow | No | 1 KHz, 1 Vrms | Embossed Plastic Tape Reel 7 inch | 3,000 | 0.09040 g | Ni-Sn | https://www.yageo.com/en/Chart/Download/pdf/CC1210KKX7R8BB105 | https://www.yageo.com/upload/media/product/productsearch/datasheet/mlcc/UPY-GPHC_X7R_6.3V-to-250V_24.pdf
CC1210KKX7R8BB106 | 1210_360_280_210_075_210.STEP |  | General Purpose | CC X7R | General purpose X7R | 1210 (3225) | X7R | -55 to +125°C | 25 | 10 uF | ±10% | 3.2 ± 0.40 | 2.5 ± 0.30 | 1.9 ± 0.20 | 0.25~0.75 | 1.4 |  |  |  | 10% | 10 MΩ | 150% | IEC-60384 | Reflow | No | 1 KHz, 1 Vrms | Embossed Plastic Tape Reel 7 inch | 2,000 | 0.09040 g | Ni-Sn | https://www.yageo.com/en/Chart/Download/pdf/CC1210KKX7R8BB106 | https://www.yageo.com/upload/media/product/productsearch/datasheet/mlcc/UPY-GPHC_X7R_6.3V-to-250V_24.pdf
CC1210KKX7R8BB225 | 1210_360_280_220_075_210.STEP |  | General Purpose | CC X7R | General purpose X7R | 1210 (3225) | X7R | -55 to +125°C | 25 | 2.2 uF | ±10% | 3.2 ± 0.40 | 2.5 ± 0.30 | 2.0 ± 0.20 | 0.25~0.75 | 1.4 |  |  |  | 5% | 227 MΩ | 150% | IEC-60384 | Reflow | No | 1 KHz, 1 Vrms | Embossed Plastic Tape Reel 7 inch | 2,000 | 0.09040 g | Ni-Sn | https://www.yageo.com/en/Chart/Download/pdf/CC1210KKX7R8BB225 | https://www.yageo.com/upload/media/product/productsearch/datasheet/mlcc/UPY-GPHC_X7R_6.3V-to-250V_24.pdf
CC1210KKX7R8BB226 | 1210_360_280_270_075_210.STEP |  | General Purpose | CC X7R | General purpose X7R | 1210 (3225) | X7R | -55 to +125°C | 25 | 22 uF | ±10% | 3.2 ± 0.40 | 2.5 ± 0.30 | 2.5 ± 0.20 | 0.25~0.75 | 1 |  |  |  | 10% | 4.5 MΩ | 150% | IEC-60384 | Reflow | No | 0.5 Vrms, 120 Hz | Embossed Plastic Tape Reel 7 inch | 500 | 0.13100 g | Ni-Sn | https://www.yageo.com/en/Chart/Download/pdf/CC1210KKX7R8BB226 | https://www.yageo.com/upload/media/product/productsearch/datasheet/mlcc/UPY-GPHC_X7R_6.3V-to-250V_24.pdf
CC1210KKX7R8BB334 | 1210_360_280_145_075_210.STEP |  | General Purpose | CC X7R | General purpose X7R | 1210 (3225) | X7R | -55 to +125°C | 25 | 330 nF | ±10% | 3.2 ± 0.20 | 2.5 ± 0.20 | 0.85 ± 0.10 | 0.25~0.75 | 1.4 |  |  |  | 3.5% | 1.5 GΩ | 200% | IEC-60384 | Reflow | No | 1 KHz, 1 Vrms | Embossed Plastic Tape Reel 7 inch | 4,000 | 0.09040 g | Ni-Sn | https://www.yageo.com/en/Chart/Download/pdf/CC1210KKX7R8BB334 | https://www.yageo.com/upload/media/product/productsearch/datasheet/mlcc/UPY-GPHC_X7R_6.3V-to-250V_24.pdf
CC1210KKX7R8BB474 | 1210_360_280_125_075_210.STEP |  | General Purpose | CC X7R | General purpose X7R | 1210 (3225) | X7R | -55 to +125°C | 25 | 470 nF | ±10% | 3.2 ± 0.40 | 2.5 ± 0.30 | 1.25 ± 0.20 | 0.25~0.75 | 1.4 |  |  |  | 3.5% | 1.1 GΩ | 200% | IEC-60384 | Reflow | No | 1 KHz, 1 Vrms | Embossed Plastic Tape Reel 7 inch | 3,000 | 0.09040 g | Ni-Sn | https://www.yageo.com/en/Chart/Download/pdf/CC1210KKX7R8BB474 | https://www.yageo.com/upload/media/product/productsearch/datasheet/mlcc/UPY-GPHC_X7R_6.3V-to-250V_24.pdf
CC1210KKX7R8BB475 | 1210_360_280_210_075_210.STEP |  | General Purpose | CC X7R | General purpose X7R | 1210 (3225) | X7R | -55 to +125°C | 25 | 4.7 uF | ±10% | 3.2 ± 0.40 | 2.5 ± 0.30 | 1.9 ± 0.20 | 0.25~0.75 | 1.4 |  |  |  | 10% | 21 MΩ | 150% | IEC-60384 | Reflow | No | 1 KHz, 1 Vrms | Embossed Plastic Tape Reel 7 inch | 2,000 | 0.09040 g | Ni-Sn | https://www.yageo.com/en/Chart/Download/pdf/CC1210KKX7R8BB475 | https://www.yageo.com/upload/media/product/productsearch/datasheet/mlcc/UPY-GPHC_X7R_6.3V-to-250V_24.pdf
CC1210KKX7R8BB684 | 1210_360_280_145_075_210.STEP |  | General Purpose | CC X7R | General purpose X7R | 1210 (3225) | X7R | -55 to +125°C | 25 | 680 nF | ±10% | 3.2 ± 0.40 | 2.5 ± 0.30 | 1.25 ± 0.20 | 0.25~0.75 | 1.4 |  |  |  | 3.5% | 735 MΩ | 200% | IEC-60384 | Reflow | No | 1 KHz, 1 Vrms | Embossed Plastic Tape Reel 7 inch | 3,000 | 0.09040 g | Ni-Sn | https://www.yageo.com/en/Chart/Download/pdf/CC1210KKX7R8BB684 | https://www.yageo.com/upload/media/product/productsearch/datasheet/mlcc/UPY-GPHC_X7R_6.3V-to-250V_24.pdf
CC1210KKX7R8BB824 | 1210_360_280_145_075_210.STEP |  | General Purpose | CC X7R | General purpose X7R | 1210 (3225) | X7R | -55 to +125°C | 25 | 820 nF | ±10% | 3.2 ± 0.40 | 2.5 ± 0.30 | 1.25 ± 0.20 | 0.25~0.75 | 1.4 |  |  |  | 3.5% | 609 MΩ | 200% | IEC-60384 | Reflow | No | 1 KHz, 1 Vrms | Embossed Plastic Tape Reel 7 inch | 3,000 | 0.09040 g | Ni-Sn | https://www.yageo.com/en/Chart/Download/pdf/CC1210KKX7R8BB824 | https://www.yageo.com/upload/media/product/productsearch/datasheet/mlcc/UPY-GPHC_X7R_6.3V-to-250V_24.pdf
CC1210KKX7R9BB103 | 1210_340_270_095_075_190.STEP |  | General Purpose | CC X7R | General purpose X7R | 1210 (3225) | X7R | -55 to +125°C | 50 | 10 nF | ±10% | 3.2 ± 0.20 | 2.5 ± 0.20 | 0.85 ± 0.10 | 0.25~0.75 | 1.4 |  |  |  | 2.5% | 10 GΩ | 200% | IEC-60384 | Reflow | No | 1 KHz, 1 Vrms | Embossed Plastic Tape Reel 7 inch | 4,000 | 0.05310 g | Ni-Sn | https://www.yageo.com/en/Chart/Download/pdf/CC1210KKX7R9BB103 | https://www.yageo.com/upload/media/product/productsearch/datasheet/mlcc/UPY-GPHC_X7R_6.3V-to-250V_24.pdf
CC1210KKX7R9BB104 | 1210_340_270_095_075_190.STEP |  | General Purpose | CC X7R | General purpose X7R | 1210 (3225) | X7R | -55 to +125°C | 50 | 100 nF | ±10% | 3.2 ± 0.20 | 2.5 ± 0.20 | 0.85 ± 0.10 | 0.25~0.75 | 1.4 |  |  |  | 2.5% | 5.0 GΩ | 200% | IEC-60384 | Reflow | No | 1 KHz, 1 Vrms | Embossed Plastic Tape Reel 7 inch | 4,000 | 0.05310 g | Ni-Sn | https://www.yageo.com/en/Chart/Download/pdf/CC1210KKX7R9BB104 | https://www.yageo.com/upload/media/product/productsearch/datasheet/mlcc/UPY-GPHC_X7R_6.3V-to-250V_24.pdf
CC1210KKX7R9BB105 | 1210_360_280_145_075_210.STEP |  | General Purpose | CC X7R | General purpose X7R | 1210 (3225) | X7R | -55 to +125°C | 50 | 1 uF | ±10% | 3.2 ± 0.40 | 2.5 ± 0.30 | 1.25 ± 0.20 | 0.25~0.75 | 1.4 |  |  |  | 2.5% | 500 MΩ | 200% | IEC-60384 | Reflow | No | 1 KHz, 1 Vrms | Embossed Plastic Tape Reel 7 inch | 3,000 | 0.09040 g | Ni-Sn | https://www.yageo.com/en/Chart/Download/pdf/CC1210KKX7R9BB105 | https://www.yageo.com/upload/media/product/productsearch/datasheet/mlcc/UPY-GPHC_X7R_6.3V-to-250V_24.pdf
CC1210KKX7R9BB106 | 1210_360_280_270_075_210.STEP |  | General Purpose | CC X7R | General purpose X7R | 1210 (3225) | X7R | -55 to +125°C | 50 | 10 uF | ±10% | 3.2 ± 0.40 | 2.5 ± 0.30 | 2.5 ± 0.30 | 0.25~0.75 | 1 |  |  |  | 10% | 10 MΩ | 150% | IEC-60384 | Reflow | No | 1 KHz, 1 Vrms | Embossed Plastic Tape Reel 7 inch | 500 | 0.13100 g | Ni-Sn | https://www.yageo.com/en/Chart/Download/pdf/CC1210KKX7R9BB106 | https://www.yageo.com/upload/media/product/productsearch/datasheet/mlcc/UPY-GPHC_X7R_6.3V-to-250V_24.pdf
CC1210KKX7R9BB123 | 1210_340_270_095_075_190.STEP |  | General Purpose | CC X7R | General purpose X7R | 1210 (3225) | X7R | -55 to +125°C | 50 | 12 nF | ±10% | 3.2 ± 0.20 | 2.5 ± 0.20 | 0.85 ± 0.10 | 0.25~0.75 | 1.4 |  |  |  | 2.5% | 10 GΩ | 200% | IEC-60384 | Reflow | No | 1 KHz, 1 Vrms | Embossed Plastic Tape Reel 7 inch | 4,000 | 0.05310 g | Ni-Sn | https://www.yageo.com/en/Chart/Download/pdf/CC1210KKX7R9BB123 | https://www.yageo.com/upload/media/product/productsearch/datasheet/mlcc/UPY-GPHC_X7R_6.3V-to-250V_24.pdf
CC1210KKX7R9BB153 | 1210_340_270_095_075_190.STEP |  | General Purpose | CC X7R | General purpose X7R | 1210 (3225) | X7R | -55 to +125°C | 50 | 15 nF | ±10% | 3.2 ± 0.20 | 2.5 ± 0.20 | 0.85 ± 0.10 | 0.25~0.75 | 1.4 |  |  |  | 2.5% | 10 GΩ | 200% | IEC-60384 | Reflow | No | 1 KHz, 1 Vrms | Embossed Plastic Tape Reel 7 inch | 4,000 | 0.05310 g | Ni-Sn | https://www.yageo.com/en/Chart/Download/pdf/CC1210KKX7R9BB153 | https://www.yageo.com/upload/media/product/productsearch/datasheet/mlcc/UPY-GPHC_X7R_6.3V-to-250V_24.pdf
CC1210KKX7R9BB154 | 1210_360_280_125_075_210.STEP |  | General Purpose | CC X7R | General purpose X7R | 1210 (3225) | X7R | -55 to +125°C | 50 | 150 nF | ±10% | 3.2 ± 0.40 | 2.5 ± 0.30 | 1.25 ± 0.20 | 0.25~0.75 | 1.4 |  |  |  | 2.5% | 3.3 GΩ | 200% | IEC-60384 | Reflow | No | 1 KHz, 1 Vrms | Embossed Plastic Tape Reel 7 inch | 3,000 | 0.09040 g | Ni-Sn | https://www.yageo.com/en/Chart/Download/pdf/CC1210KKX7R9BB154 | https://www.yageo.com/upload/media/product/productsearch/datasheet/mlcc/UPY-GPHC_X7R_6.3V-to-250V_24.pdf
CC1210KKX7R9BB184 | 1210_360_280_125_075_210.STEP |  | General Purpose | CC X7R | General purpose X7R | 1210 (3225) | X7R | -55 to +125°C | 50 | 180 nF | ±10% | 3.2 ± 0.40 | 2.5 ± 0.30 | 1.25 ± 0.20 | 0.25~0.75 | 1.4 |  |  |  | 2.5% | 2.7 GΩ | 200% | IEC-60384 | Reflow | No | 1 KHz, 1 Vrms | Embossed Plastic Tape Reel 7 inch | 3,000 | 0.09040 g | Ni-Sn | https://www.yageo.com/en/Chart/Download/pdf/CC1210KKX7R9BB184 | https://www.yageo.com/upload/media/product/productsearch/datasheet/mlcc/UPY-GPHC_X7R_6.3V-to-250V_24.pdf
CC1210KKX7R9BB223 | 1210_340_270_095_075_190.STEP |  | General Purpose | CC X7R | General purpose X7R | 1210 (3225) | X7R | -55 to +125°C | 50 | 22 nF | ±10% | 3.2 ± 0.20 | 2.5 ± 0.20 | 0.85 ± 0.10 | 0.25~0.75 | 1.4 |  |  |  | 2.5% | 10 GΩ | 200% | IEC-60384 | Reflow | No | 1 KHz, 1 Vrms | Embossed Plastic Tape Reel 7 inch | 4,000 | 0.05310 g | Ni-Sn | https://www.yageo.com/en/Chart/Download/pdf/CC1210KKX7R9BB223 | https://www.yageo.com/upload/media/product/productsearch/datasheet/mlcc/UPY-GPHC_X7R_6.3V-to-250V_24.pdf
CC1210KKX7R9BB224 | 1210_360_280_125_075_210.STEP |  | General Purpose | CC X7R | General purpose X7R | 1210 (3225) | X7R | -55 to +125°C | 50 | 220 nF | ±10% | 3.2 ± 0.40 | 2.5 ± 0.30 | 1.25 ± 0.20 | 0.25~0.75 | 1.4 |  |  |  | 2.5% | 2.2 GΩ | 200% | IEC-60384 | Reflow | No | 1 KHz, 1 Vrms | Embossed Plastic Tape Reel 7 inch | 3,000 | 0.09040 g | Ni-Sn | https://www.yageo.com/en/Chart/Download/pdf/CC1210KKX7R9BB224 | https://www.yageo.com/upload/media/product/productsearch/datasheet/mlcc/UPY-GPHC_X7R_6.3V-to-250V_24.pdf
CC1210KKX7R9BB225 | 1210_360_280_220_075_210.STEP |  | General Purpose | CC X7R | General purpose X7R | 1210 (3225) | X7R | -55 to +125°C | 50 | 2.2 uF | ±10% | 3.2 ± 0.40 | 2.5 ± 0.30 | 2.0 ± 0.20 | 0.25~0.75 | 1.4 |  |  |  | 10% | 45 MΩ | 150% | IEC-60384 | Reflow | No | 1 KHz, 1 Vrms | Embossed Plastic Tape Reel 7 inch | 2,000 | 0.09040 g | Ni-Sn | https://www.yageo.com/en/Chart/Download/pdf/CC1210KKX7R9BB225 | https://www.yageo.com/upload/media/product/productsearch/datasheet/mlcc/UPY-GPHC_X7R_6.3V-to-250V_24.pdf
CC1210KKX7R9BB333 | 1210_340_270_095_075_190.STEP |  | General Purpose | CC X7R | General purpose X7R | 1210 (3225) | X7R | -55 to +125°C | 50 | 33 nF | ±10% | 3.2 ± 0.20 | 2.5 ± 0.20 | 0.85 ± 0.10 | 0.25~0.75 | 1.4 |  |  |  | 2.5% | 10 GΩ | 200% | IEC-60384 | Reflow | No | 1 KHz, 1 Vrms | Embossed Plastic Tape Reel 7 inch | 4,000 | 0.05310 g | Ni-Sn | https://www.yageo.com/en/Chart/Download/pdf/CC1210KKX7R9BB333 | https://www.yageo.com/upload/media/product/productsearch/datasheet/mlcc/UPY-GPHC_X7R_6.3V-to-250V_24.pdf
CC1210KKX7R9BB334 | 1210_360_280_125_075_210.STEP |  | General Purpose | CC X7R | General purpose X7R | 1210 (3225) | X7R | -55 to +125°C | 50 | 330 nF | ±10% | 3.2 ± 0.40 | 2.5 ± 0.30 | 1.25 ± 0.20 | 0.25~0.75 | 1.4 |  |  |  | 2.5% | 1.5 GΩ | 200% | IEC-60384 | Reflow | No | 1 KHz, 1 Vrms | Embossed Plastic Tape Reel 7 inch | 3,000 | 0.09040 g | Ni-Sn | https://www.yageo.com/en/Chart/Download/pdf/CC1210KKX7R9BB334 | https://www.yageo.com/upload/media/product/productsearch/datasheet/mlcc/UPY-GPHC_X7R_6.3V-to-250V_24.pdf
CC1210KKX7R9BB394 | 1210_360_280_145_075_210.STEP |  | General Purpose | CC X7R | General purpose X7R | 1210 (3225) | X7R | -55 to +125°C | 50 | 390 nF | ±10% | 3.2 ± 0.40 | 2.5 ± 0.30 | 1.25 ± 0.20 | 0.25~0.75 | 1.4 |  |  |  | 2.5% | 1.2 GΩ | 200% | IEC-60384 | Reflow | No | 1 KHz, 1 Vrms | Embossed Plastic Tape Reel 7 inch | 3,000 | 0.09040 g | Ni-Sn | https://www.yageo.com/en/Chart/Download/pdf/CC1210KKX7R9BB394 | https://www.yageo.com/upload/media/product/productsearch/datasheet/mlcc/UPY-GPHC_X7R_6.3V-to-250V_24.pdf
CC1210KKX7R9BB473 | 1210_340_270_095_075_190.STEP |  | General Purpose | CC X7R | General purpose X7R | 1210 (3225) | X7R | -55 to +125°C | 50 | 47 nF | ±10% | 3.2 ± 0.20 | 2.5 ± 0.20 | 0.85 ± 0.10 | 0.25~0.75 | 1.4 |  |  |  | 2.5% | 10 GΩ | 200% | IEC-60384 | Reflow | No | 1 KHz, 1 Vrms | Embossed Plastic Tape Reel 7 inch | 4,000 | 0.05310 g | Ni-Sn | https://www.yageo.com/en/Chart/Download/pdf/CC1210KKX7R9BB473 | https://www.yageo.com/upload/media/product/productsearch/datasheet/mlcc/UPY-GPHC_X7R_6.3V-to-250V_24.pdf
CC1210KKX7R9BB474 | 1210_360_280_145_075_210.STEP |  | General Purpose | CC X7R | General purpose X7R | 1210 (3225) | X7R | -55 to +125°C | 50 | 470 nF | ±10% | 3.2 ± 0.40 | 2.5 ± 0.30 | 1.25 ± 0.20 | 0.25~0.75 | 1.4 |  |  |  | 2.5% | 1.1 GΩ | 200% | IEC-60384 | Reflow | No | 1 KHz, 1 Vrms | Embossed Plastic Tape Reel 7 inch | 3,000 | 0.09040 g | Ni-Sn | https://www.yageo.com/en/Chart/Download/pdf/CC1210KKX7R9BB474 | https://www.yageo.com/upload/media/product/productsearch/datasheet/mlcc/UPY-GPHC_X7R_6.3V-to-250V_24.pdf
CC1210KKX7R9BB475 | 1210_360_280_270_075_210.STEP |  | General Purpose | CC X7R | General purpose X7R | 1210 (3225) | X7R | -55 to +125°C | 50 | 4.7 uF | ±10% | 3.2 ± 0.40 | 2.5 ± 0.30 | 2.5 ± 0.30 | 0.25~0.75 | 1 |  |  |  | 10% | 21 MΩ | 150% | IEC-60384 | Reflow | No | 1 KHz, 1 Vrms | Embossed Plastic Tape Reel 7 inch | 500 | 0.13100 g | Ni-Sn | https://www.yageo.com/en/Chart/Download/pdf/CC1210KKX7R9BB475 | https://www.yageo.com/upload/media/product/productsearch/datasheet/mlcc/UPY-GPHC_X7R_6.3V-to-250V_24.pdf
CC1210KKX7R9BB683 | 1210_340_270_095_075_190.STEP |  | General Purpose | CC X7R | General purpose X7R | 1210 (3225) | X7R | -55 to +125°C | 50 | 68 nF | ±10% | 3.20 ±0.20 | 2.50 ±0.20 | 0.85 ±0.10 | 0.25~0.75 | 1.4 |  |  |  | 2.50% | 7.4 GΩ | 200% | IEC-60384 | Reflow | No | 1 KHz, 1 Vrms | Embossed Plastic Tape Reel 7 inch | 4,000 | 0.05310 g | Ni-Sn | https://www.yageo.com/en/Chart/Download/pdf/CC1210KKX7R9BB683 | https://www.yageo.com/upload/media/product/productsearch/datasheet/mlcc/UPY-GPHC_X7R_6.3V-to-250V_24.pdf
CC1210KKX7R9BB684 | 1210_360_280_145_075_210.STEP |  | General Purpose | CC X7R | General purpose X7R | 1210 (3225) | X7R | -55 to +125°C | 50 | 680 nF | ±10% | 3.2 ± 0.40 | 2.5 ± 0.30 | 1.25 ± 0.20 | 0.25~0.75 | 1.4 |  |  |  | 2.5% | 735 MΩ | 200% | IEC-60384 | Reflow | No | 1 KHz, 1 Vrms | Embossed Plastic Tape Reel 7 inch | 3,000 | 0.09040 g | Ni-Sn | https://www.yageo.com/en/Chart/Download/pdf/CC1210KKX7R9BB684 | https://www.yageo.com/upload/media/product/productsearch/datasheet/mlcc/UPY-GPHC_X7R_6.3V-to-250V_24.pdf
CC1210KKX7R9BB823 | 1210_340_270_095_075_190.STEP |  | General Purpose | CC X7R | General purpose X7R | 1210 (3225) | X7R | -55 to +125°C | 50 | 82 nF | ±10% | 3.2 ± 0.20 | 2.5 ± 0.20 | 0.85 ± 0.10 | 0.25~0.75 | 1.4 |  |  |  | 2.5% | 6.1 GΩ | 200% | IEC-60384 | Reflow | No | 1 KHz, 1 Vrms | Embossed Plastic Tape Reel 7 inch | 4,000 | 0.05310 g | Ni-Sn | https://www.yageo.com/en/Chart/Download/pdf/CC1210KKX7R9BB823 | https://www.yageo.com/upload/media/product/productsearch/datasheet/mlcc/UPY-GPHC_X7R_6.3V-to-250V_24.pdf
CC1210KKX7RABB103 | 1210_340_270_095_075_190.STEP |  | General Purpose | CC X7R | General purpose X7R | 1210 (3225) | X7R | -55 to +125°C | 200 | 10 nF | ±10% | 3.2 ± 0.20 | 2.5 ± 0.20 | 0.85 ± 0.10 | 0.25~0.75 | 1.4 |  |  |  | 2.5% | 10 GΩ | 150% | IEC-60384 | Reflow | No | 1 KHz, 1 Vrms | Embossed Plastic Tape Reel 7 inch | 4,000 | 0.05310 g | Ni-Sn | https://www.yageo.com/en/Chart/Download/pdf/CC1210KKX7RABB103 | https://www.yageo.com/upload/media/product/productsearch/datasheet/mlcc/UPY-GPHC_X7R_6.3V-to-250V_24.pdf
CC1210KKX7RABB104 | 1210_360_280_145_075_210.STEP |  | General Purpose | CC X7R | General purpose X7R | 1210 (3225) | X7R | -55 to +125°C | 200 | 100 nF | ±10% | 3.2 ± 0.40 | 2.5 ± 0.30 | 1.25 ± 0.20 | 0.25~0.75 | 1.4 |  |  |  | 2.5% | 1.0 GΩ | 150% | IEC-60384 | Reflow | No | 1 KHz, 1 Vrms | Embossed Plastic Tape Reel 7 inch | 3,000 | 0.09040 g | Ni-Sn | https://www.yageo.com/en/Chart/Download/pdf/CC1210KKX7RABB104 | https://www.yageo.com/upload/media/product/productsearch/datasheet/mlcc/UPY-GPHC_X7R_6.3V-to-250V_24.pdf
CC1210KKX7RABB223 | 1210_360_280_145_075_210.STEP |  | General Purpose | CC X7R | General purpose X7R | 1210 (3225) | X7R | -55 to +125°C | 200 | 22 nF | ±10% | 3.2 ± 0.40 | 2.5 ± 0.30 | 1.25 ± 0.20 | 0.25~0.75 | 1.4 |  |  |  | 2.5% | 10 GΩ | 150% | IEC-60384 | Reflow | No | 1 KHz, 1 Vrms | Embossed Plastic Tape Reel 7 inch | 3,000 | 0.09040 g | Ni-Sn | https://www.yageo.com/en/Chart/Download/pdf/CC1210KKX7RABB223 | https://www.yageo.com/upload/media/product/productsearch/datasheet/mlcc/UPY-GPHC_X7R_6.3V-to-250V_24.pdf
CC1210KKX7RABB224 | 1210_360_280_145_075_210.STEP |  | General Purpose | CC X7R | General purpose X7R | 1210 (3225) | X7R | -55 to +125°C | 200 | 220 nF | ±10% | 3.20 ±0.40 | 2.50 ±0.30 | 1.25 ±0.20 | 0.25~0.75 | 1.4 |  |  |  | 2.50% | 2.3 GΩ | 150% | IEC-60384 | Reflow | No | 1 KHz, 1 Vrms | Embossed Plastic Tape Reel 7 inch | 0 | 0.09040 g | Ni-Sn | https://www.yageo.com/en/Chart/Download/pdf/CC1210KKX7RABB224 | https://www.yageo.com/upload/media/product/productsearch/datasheet/mlcc/UPY-GPHC_X7R_6.3V-to-250V_24.pdf
CC1210KKX7RABB333 | 1210_360_280_145_075_210.STEP |  | General Purpose | CC X7R | General purpose X7R | 1210 (3225) | X7R | -55 to +125°C | 200 | 33 nF | ±10% | 3.2 ± 0.40 | 2.5 ± 0.30 | 1.25 ± 0.20 | 0.25~0.75 | 1.4 |  |  |  | 2.5% | 10 GΩ | 150% | IEC-60384 | Reflow | No | 1 KHz, 1 Vrms | Embossed Plastic Tape Reel 7 inch | 3,000 | 0.09040 g | Ni-Sn | https://www.yageo.com/en/Chart/Download/pdf/CC1210KKX7RABB333 | https://www.yageo.com/upload/media/product/productsearch/datasheet/mlcc/UPY-GPHC_X7R_6.3V-to-250V_24.pdf
CC1210KKX7RABB393 | 1210_360_280_145_075_210.STEP |  | General Purpose | CC X7R | General purpose X7R | 1210 (3225) | X7R | -55 to +125°C | 200 | 39 nF | ±10% | 3.2 ± 0.40 | 2.5 ± 0.30 | 1.25 ± 0.20 | 0.25~0.75 | 1.4 |  |  |  | 2.5% | 2.5 GΩ | 150% | IEC-60384 | Reflow | No | 1 KHz, 1 Vrms | Embossed Plastic Tape Reel 7 inch | 3,000 | 0.09040 g | Ni-Sn | https://www.yageo.com/en/Chart/Download/pdf/CC1210KKX7RABB393 | https://www.yageo.com/upload/media/product/productsearch/datasheet/mlcc/UPY-GPHC_X7R_6.3V-to-250V_24.pdf
CC1210KKX7RABB473 | 1210_360_280_145_075_210.STEP |  | General Purpose | CC X7R | General purpose X7R | 1210 (3225) | X7R | -55 to +125°C | 200 | 47 nF | ±10% | 3.2 ± 0.40 | 2.5 ± 0.30 | 1.25 ± 0.20 | 0.25~0.75 | 1.4 |  |  |  | 2.5% | 2.1 GΩ | 150% | IEC-60384 | Reflow | No | 1 KHz, 1 Vrms | Embossed Plastic Tape Reel 7 inch | 3,000 | 0.09040 g | Ni-Sn | https://www.yageo.com/en/Chart/Download/pdf/CC1210KKX7RABB473 | https://www.yageo.com/upload/media/product/productsearch/datasheet/mlcc/UPY-GPHC_X7R_6.3V-to-250V_24.pdf
CC1210KKX7RABB563 | 1210_360_280_145_075_210.STEP |  | General Purpose | CC X7R | General purpose X7R | 1210 (3225) | X7R | -55 to +125°C | 200 | 56 nF | ±10% | 3.2 ± 0.40 | 2.5 ± 0.30 | 1.25 ± 0.20 | 0.25~0.75 | 1.4 |  |  |  | 2.5% | 1.7 GΩ | 150% | IEC-60384 | Reflow | No | 1 KHz, 1 Vrms | Embossed Plastic Tape Reel 7 inch | 3,000 | 0.09040 g | Ni-Sn | https://www.yageo.com/en/Chart/Download/pdf/CC1210KKX7RABB563 | https://www.yageo.com/upload/media/product/productsearch/datasheet/mlcc/UPY-GPHC_X7R_6.3V-to-250V_24.pdf
CC1210KKX7RABB683 | 1210_360_280_145_075_210.STEP |  | General Purpose | CC X7R | General purpose X7R | 1210 (3225) | X7R | -55 to +125°C | 200 | 68 nF | ±10% | 3.2 ± 0.40 | 2.5 ± 0.30 | 1.25 ± 0.20 | 0.25~0.75 | 1.4 |  |  |  | 2.5% | 1.4 GΩ | 150% | IEC-60384 | Reflow | No | 1 KHz, 1 Vrms | Embossed Plastic Tape Reel 7 inch | 3,000 | 0.09040 g | Ni-Sn | https://www.yageo.com/en/Chart/Download/pdf/CC1210KKX7RABB683 | https://www.yageo.com/upload/media/product/productsearch/datasheet/mlcc/UPY-GPHC_X7R_6.3V-to-250V_24.pdf
CC1210KKX7RBBB103 | 1210_350_270_145_075_200.STEP |  | General Purpose | CC HV | General purpose high voltage | 1210 (3225) | X7R | -55 to +125°C | 500 | 10 nF | ±10% | 3.20 ±0.30 | 2.50 ±0.20 | 1.25 ±0.20 | 0.25~0.75 | 1.4 |  |  |  | 2.50% | 10.0 GΩ | 120% | IEC-60384 | Reflow | No | 1 KHz, 1 Vrms | Embossed Plastic Tape Reel 7 inch | 3,000 | 0.09040 g | Ni-Sn | https://www.yageo.com/en/Chart/Download/pdf/CC1210KKX7RBBB103 | https://www.yageo.com/upload/media/product/productsearch/datasheet/mlcc/UPY-NP0X7R_HV_500V-to-3KV_16.pdf
CC1210KKX7RBBB104 | 1210_350_270_220_075_200.STEP |  | General Purpose | CC HV | General purpose high voltage | 1210 (3225) | X7R | -55 to +125°C | 500 | 100 nF | ±10% | 3.20 ±0.30 | 2.50 ±0.20 | 2.00 ±0.20 | 0.25~0.75 | 1.4 |  |  |  | 2.50% | 1.0 GΩ | 120% | IEC-60384 | Reflow | No | 1 KHz, 1 Vrms | Embossed Plastic Tape Reel 7 inch | 2,000 | 0.09040 g | Ni-Sn | https://www.yageo.com/en/Chart/Download/pdf/CC1210KKX7RBBB104 | https://www.yageo.com/upload/media/product/productsearch/datasheet/mlcc/UPY-NP0X7R_HV_500V-to-3KV_16.pdf
CC1210KKX7RBBB153 | 1210_350_270_145_075_200.STEP |  | General Purpose | CC HV | General purpose high voltage | 1210 (3225) | X7R | -55 to +125°C | 500 | 15 nF | ±10% | 3.20 ±0.30 | 2.50 ±0.20 | 1.25 ±0.20 | 0.25~0.75 | 1.4 |  |  |  | 2.50% | 6.66 GΩ | 120% | IEC-60384 | Reflow | No | 1 KHz, 1 Vrms | Embossed Plastic Tape Reel 7 inch | 3,000 | 0.09040 g | Ni-Sn | https://www.yageo.com/en/Chart/Download/pdf/CC1210KKX7RBBB153 | https://www.yageo.com/upload/media/product/productsearch/datasheet/mlcc/UPY-NP0X7R_HV_500V-to-3KV_16.pdf
CC1210KKX7RBBB183 | 1210_350_270_145_075_200.STEP |  | General Purpose | CC HV | General purpose high voltage | 1210 (3225) | X7R | -55 to +125°C | 500 | 18 nF | ±10% | 3.20 ±0.30 | 2.50 ±0.20 | 1.25 ±0.20 | 0.25~0.75 | 1.4 |  |  |  | 2.50% | 5.55 GΩ | 120% | IEC-60384 | Reflow | No | 1 KHz, 1 Vrms | Embossed Plastic Tape Reel 7 inch | 3,000 | 0.09040 g | Ni-Sn | https://www.yageo.com/en/Chart/Download/pdf/CC1210KKX7RBBB183 | https://www.yageo.com/upload/media/product/productsearch/datasheet/mlcc/UPY-NP0X7R_HV_500V-to-3KV_16.pdf
CC1210KKX7RBBB222 | 1210_350_270_145_075_200.STEP |  | General Purpose | CC HV | General purpose high voltage | 1210 (3225) | X7R | -55 to +125°C | 500 | 2.2 nF | ±10% | 3.20 ±0.30 | 2.50 ±0.20 | 1.25 ±0.20 | 0.25~0.75 | 1.4 |  |  |  | 2.50% | 10.0 GΩ | 120% | IEC-60384 | Reflow | No | 1 KHz, 1 Vrms | Embossed Plastic Tape Reel 7 inch | 3,000 | 0.09040 g | Ni-Sn | https://www.yageo.com/en/Chart/Download/pdf/CC1210KKX7RBBB222 | https://www.yageo.com/upload/media/product/productsearch/datasheet/mlcc/UPY-NP0X7R_HV_500V-to-3KV_16.pdf
CC1210KKX7RBBB223 | 1210_350_270_145_075_200.STEP |  | General Purpose | CC HV | General purpose high voltage | 1210 (3225) | X7R | -55 to +125°C | 500 | 22 nF | ±10% | 3.20 ±0.30 | 2.50 ±0.20 | 1.25 ±0.20 | 0.25~0.75 | 1.4 |  |  |  | 2.50% | 4.54 GΩ | 120% | IEC-60384 | Reflow | No | 1 KHz, 1 Vrms | Embossed Plastic Tape Reel 7 inch | 3,000 | 0.09040 g | Ni-Sn | https://www.yageo.com/en/Chart/Download/pdf/CC1210KKX7RBBB223 | https://www.yageo.com/upload/media/product/productsearch/datasheet/mlcc/UPY-NP0X7R_HV_500V-to-3KV_16.pdf
CC1210KKX7RBBB273 | 1210_350_270_145_075_200.STEP |  | General Purpose | CC HV | General purpose high voltage | 1210 (3225) | X7R | -55 to +125°C | 500 | 27 nF | ±10% | 3.20 ±0.30 | 2.50 ±0.20 | 1.25 ±0.20 | 0.25~0.75 | 1.4 |  |  |  | 2.50% | 3.70 GΩ | 120% | IEC-60384 | Reflow | No | 1 KHz, 1 Vrms | Embossed Plastic Tape Reel 7 inch | 3,000 | 0.09040 g | Ni-Sn | https://www.yageo.com/en/Chart/Download/pdf/CC1210KKX7RBBB273 | https://www.yageo.com/upload/media/product/productsearch/datasheet/mlcc/UPY-NP0X7R_HV_500V-to-3KV_16.pdf
CC1210KKX7RBBB332 | 1210_350_270_145_075_200.STEP |  | General Purpose | CC HV | General purpose high voltage | 1210 (3225) | X7R | -55 to +125°C | 500 | 3.3 nF | ±10% | 3.20 ±0.30 | 2.50 ±0.20 | 1.25 ±0.20 | 0.25~0.75 | 1.4 |  |  |  | 2.50% | 10.0 GΩ | 120% | IEC-60384 | Reflow | No | 1 KHz, 1 Vrms | Embossed Plastic Tape Reel 7 inch | 3,000 | 0.09040 g | Ni-Sn | https://www.yageo.com/en/Chart/Download/pdf/CC1210KKX7RBBB332 | https://www.yageo.com/upload/media/product/productsearch/datasheet/mlcc/UPY-NP0X7R_HV_500V-to-3KV_16.pdf
CC1210KKX7RBBB333 | 1210_350_270_145_075_200.STEP |  | General Purpose | CC HV | General purpose high voltage | 1210 (3225) | X7R | -55 to +125°C | 500 | 33 nF | ±10% | 3.20 ±0.30 | 2.50 ±0.20 | 1.25 ±0.20 | 0.25~0.75 | 1.4 |  |  |  | 2.50% | 3.03 GΩ | 120% | IEC-60384 | Reflow | No | 1 KHz, 1 Vrms | Embossed Plastic Tape Reel 7 inch | 3,000 | 0.09040 g | Ni-Sn | https://www.yageo.com/en/Chart/Download/pdf/CC1210KKX7RBBB333 | https://www.yageo.com/upload/media/product/productsearch/datasheet/mlcc/UPY-NP0X7R_HV_500V-to-3KV_16.pdf
CC1210KKX7RBBB393 | 1210_350_270_145_075_200.STEP |  | General Purpose | CC HV | General purpose high voltage | 1210 (3225) | X7R | -55 to +125°C | 500 | 39 nF | ±10% | 3.20 ±0.30 | 2.50 ±0.20 | 1.25 ±0.20 | 0.25~0.75 | 1.4 |  |  |  | 2.50% | 2.56 GΩ | 120% | IEC-60384 | Reflow | No | 1 KHz, 1 Vrms | Embossed Plastic Tape Reel 7 inch | 3,000 | 0.09040 g | Ni-Sn | https://www.yageo.com/en/Chart/Download/pdf/CC1210KKX7RBBB393 | https://www.yageo.com/upload/media/product/productsearch/datasheet/mlcc/UPY-NP0X7R_HV_500V-to-3KV_16.pdf
CC1210KKX7RBBB472 | 1210_350_270_145_075_200.STEP |  | General Purpose | CC HV | General purpose high voltage | 1210 (3225) | X7R | -55 to +125°C | 500 | 4.7 nF | ±10% | 3.20 ±0.30 | 2.50 ±0.20 | 1.25 ±0.20 | 0.25~0.75 | 1.4 |  |  |  | 2.50% | 10.0 GΩ | 120% | IEC-60384 | Reflow | No | 1 KHz, 1 Vrms | Embossed Plastic Tape Reel 7 inch | 3,000 | 0.09040 g | Ni-Sn | https://www.yageo.com/en/Chart/Download/pdf/CC1210KKX7RBBB472 | https://www.yageo.com/upload/media/product/productsearch/datasheet/mlcc/UPY-NP0X7R_HV_500V-to-3KV_16.pdf
CC1210KKX7RBBB473 | 1210_350_270_145_075_200.STEP |  | General Purpose | CC HV | General purpose high voltage | 1210 (3225) | X7R | -55 to +125°C | 500 | 47 nF | ±10% | 3.20 ±0.30 | 2.50 ±0.20 | 1.25 ±0.20 | 0.25~0.75 | 1.4 |  |  |  | 2.50% | 2.13 GΩ | 120% | IEC-60384 | Reflow | No | 1 KHz, 1 Vrms | Embossed Plastic Tape Reel 7 inch | 3,000 | 0.09040 g | Ni-Sn | https://www.yageo.com/en/Chart/Download/pdf/CC1210KKX7RBBB473 | https://www.yageo.com/upload/media/product/productsearch/datasheet/mlcc/UPY-NP0X7R_HV_500V-to-3KV_16.pdf