## Chip Resistors
Part Number | Series | Series Description | Size | Packing | Packing Description | Resistance | TCR | Tolerance | Power(W) | Datasheet
RP0805BRB072K7L | RP | Automotive Grade Thin Film Chip Resistor | 0805 (2012) | Paper tape | 07 inch Dia. Reel | 2700 | ±10ppm/°C | ±0.1% | 1/8 | https://www.yageo.com/upload/media/product/productsearch/datasheet/rchip/PYu-RP_51_RoHS_L_3.pdf
RP0805BRB072K87L | RP | Automotive Grade Thin Film Chip Resistor | 0805 (2012) | Paper tape | 07 inch Dia. Reel | 2870 | ±10ppm/°C | ±0.1% | 1/8 | https://www.yageo.com/upload/media/product/productsearch/datasheet/rchip/PYu-RP_51_RoHS_L_3.pdf
RP0805BRB072K94L | RP | Automotive Grade Thin Film Chip Resistor | 0805 (2012) | Paper tape | 07 inch Dia. Reel | 2940 | ±10ppm/°C | ±0.1% | 1/8 | https://www.yageo.com/upload/media/product/productsearch/datasheet/rchip/PYu-RP_51_RoHS_L_3.pdf
RP0805BRB072KL | RP | Automotive Grade Thin Film Chip Resistor | 0805 (2012) | Paper tape | 07 inch Dia. Reel | 2000 | ±10ppm/°C | ±0.1% | 1/8 | https://www.yageo.com/upload/media/product/productsearch/datasheet/rchip/PYu-RP_51_RoHS_L_3.pdf
RP0805BRB07300RL | RP | Automotive Grade Thin Film Chip Resistor | 0805 (2012) | Paper tape | 07 inch Dia. Reel | 300 | ±10ppm/°C | ±0.1% | 1/8 | https://www.yageo.com/upload/media/product/productsearch/datasheet/rchip/PYu-RP_51_RoHS_L_3.pdf
RP0805BRB07301RL | RP | Automotive Grade Thin Film Chip Resistor | 0805 (2012) | Paper tape | 07 inch Dia. Reel | 301 | ±10ppm/°C | ±0.1% | 1/8 | https://www.yageo.com/upload/media/product/productsearch/datasheet/rchip/PYu-RP_51_RoHS_L_3.pdf
RP0805BRB0730K1L | RP | Automotive Grade Thin Film Chip Resistor | 0805 (2012) | Paper tape | 07 inch Dia. Reel | 30100 | ±10ppm/°C | ±0.1% | 1/8 | https://www.yageo.com/upload/media/product/productsearch/datasheet/rchip/PYu-RP_51_RoHS_L_3.pdf
RP0805BRB0730KL | RP | Automotive Grade Thin Film Chip Resistor | 0805 (2012) | Paper tape | 07 inch Dia. Reel | 30000 | ±10ppm/°C | ±0.1% | 1/8 | https://www.yageo.com/upload/media/product/productsearch/datasheet/rchip/PYu-RP_51_RoHS_L_3.pdf
RP0805BRB07330RL | RP | Automotive Grade Thin Film Chip Resistor | 0805 (2012) | Paper tape | 07 inch Dia. Reel | 330 | ±10ppm/°C | ±0.1% | 1/8 | https://www.yageo.com/upload/media/product/productsearch/datasheet/rchip/PYu-RP_51_RoHS_L_3.pdf
RP0805BRB07332RL | RP | Automotive Grade Thin Film Chip Resistor | 0805 (2012) | Paper tape | 07 inch Dia. Reel | 332 | ±10ppm/°C | ±0.1% | 1/8 | https://www.yageo.com/upload/media/product/productsearch/datasheet/rchip/PYu-RP_51_RoHS_L_3.pdf
RP0805BRB0733K2L | RP | Automotive Grade Thin Film Chip Resistor | 0805 (2012) | Paper tape | 07 inch Dia. Reel | 33200 | ±10ppm/°C | ±0.1% | 1/8 | https://www.yageo.com/upload/media/product/productsearch/datasheet/rchip/PYu-RP_51_RoHS_L_3.pdf
RP0805BRB0733KL | RP | Automotive Grade Thin Film Chip Resistor | 0805 (2012) | Paper tape | 07 inch Dia. Reel | 33000 | ±10ppm/°C | ±0.1% | 1/8 | https://www.yageo.com/upload/media/product/productsearch/datasheet/rchip/PYu-RP_51_RoHS_L_3.pdf
RP0805BRB07340RL | RP | Automotive Grade Thin Film Chip Resistor | 0805 (2012) | Paper tape | 07 inch Dia. Reel | 340 | ±10ppm/°C | ±0.1% | 1/8 | https://www.yageo.com/upload/media/product/productsearch/datasheet/rchip/PYu-RP_51_RoHS_L_3.pdf
RP0805BRB07348RL | RP | Automotive Grade Thin Film Chip Resistor | 0805 (2012) | Paper tape | 07 inch Dia. Reel | 348 | ±10ppm/°C | ±0.1% | 1/8 | https://www.yageo.com/upload/media/product/productsearch/datasheet/rchip/PYu-RP_51_RoHS_L_3.pdf
RP0805BRB0734K8L | RP | Automotive Grade Thin Film Chip Resistor | 0805 (2012) | Paper tape | 07 inch Dia. Reel | 34800 | ±10ppm/°C | ±0.1% | 1/8 | https://www.yageo.com/upload/media/product/productsearch/datasheet/rchip/PYu-RP_51_RoHS_L_3.pdf
RP0805BRB0734KL | RP | Automotive Grade Thin Film Chip Resistor | 0805 (2012) | Paper tape | 07 inch Dia. Reel | 34000 | ±10ppm/°C | ±0.1% | 1/8 | https://www.yageo.com/upload/media/product/productsearch/datasheet/rchip/PYu-RP_51_RoHS_L_3.pdf
RP0805BRB07357RL | RP | Automotive Grade Thin Film Chip Resistor | 0805 (2012) | Paper tape | 07 inch Dia. Reel | 357 | ±10ppm/°C | ±0.1% | 1/8 | https://www.yageo.com/upload/media/product/productsearch/datasheet/rchip/PYu-RP_51_RoHS_L_3.pdf
RP0805BRB07360RL | RP | Automotive Grade Thin Film Chip Resistor | 0805 (2012) | Paper tape | 07 inch Dia. Reel | 360 | ±10ppm/°C | ±0.1% | 1/8 | https://www.yageo.com/upload/media/product/productsearch/datasheet/rchip/PYu-RP_51_RoHS_L_3.pdf
RP0805BRB07365RL | RP | Automotive Grade Thin Film Chip Resistor | 0805 (2012) | Paper tape | 07 inch Dia. Reel | 365 | ±10ppm/°C | ±0.1% | 1/8 | https://www.yageo.com/upload/media/product/productsearch/datasheet/rchip/PYu-RP_51_RoHS_L_3.pdf
RP0805BRB0736K5L | RP | Automotive Grade Thin Film Chip Resistor | 0805 (2012) | Paper tape | 07 inch Dia. Reel | 36500 | ±10ppm/°C | ±0.1% | 1/8 | https://www.yageo.com/upload/media/product/productsearch/datasheet/rchip/PYu-RP_51_RoHS_L_3.pdf
RP0805BRB0736KL | RP | Automotive Grade Thin Film Chip Resistor | 0805 (2012) | Paper tape | 07 inch Dia. Reel | 36000 | ±10ppm/°C | ±0.1% | 1/8 | https://www.yageo.com/upload/media/product/productsearch/datasheet/rchip/PYu-RP_51_RoHS_L_3.pdf
RP0805BRB07374RL | RP | Automotive Grade Thin Film Chip Resistor | 0805 (2012) | Paper tape | 07 inch Dia. Reel | 374 | ±10ppm/°C | ±0.1% | 1/8 | https://www.yageo.com/upload/media/product/productsearch/datasheet/rchip/PYu-RP_51_RoHS_L_3.pdf
RP0805BRB07383RL | RP | Automotive Grade Thin Film Chip Resistor | 0805 (2012) | Paper tape | 07 inch Dia. Reel | 383 | ±10ppm/°C | ±0.1% | 1/8 | https://www.yageo.com/upload/media/product/productsearch/datasheet/rchip/PYu-RP_51_RoHS_L_3.pdf
RP0805BRB0738K3L | RP | Automotive Grade Thin Film Chip Resistor | 0805 (2012) | Paper tape | 07 inch Dia. Reel | 38300 | ±10ppm/°C | ±0.1% | 1/8 | https://www.yageo.com/upload/media/product/productsearch/datasheet/rchip/PYu-RP_51_RoHS_L_3.pdf
RP0805BRB07390RL | RP | Automotive Grade Thin Film Chip Resistor | 0805 (2012) | Paper tape | 07 inch Dia. Reel | 390 | ±10ppm/°C | ±0.1% | 1/8 | https://www.yageo.com/upload/media/product/productsearch/datasheet/rchip/PYu-RP_51_RoHS_L_3.pdf
RP0805BRB07392RL | RP | Automotive Grade Thin Film Chip Resistor | 0805 (2012) | Paper tape | 07 inch Dia. Reel | 392 | ±10ppm/°C | ±0.1% | 1/8 | https://www.yageo.com/upload/media/product/productsearch/datasheet/rchip/PYu-RP_51_RoHS_L_3.pdf
RP0805BRB0739KL | RP | Automotive Grade Thin Film Chip Resistor | 0805 (2012) | Paper tape | 07 inch Dia. Reel | 39000 | ±10ppm/°C | ±0.1% | 1/8 | https://www.yageo.com/upload/media/product/productsearch/datasheet/rchip/PYu-RP_51_RoHS_L_3.pdf
RP0805BRB073K01L | RP | Automotive Grade Thin Film Chip Resistor | 0805 (2012) | Paper tape | 07 inch Dia. Reel | 3010 | ±10ppm/°C | ±0.1% | 1/8 | https://www.yageo.com/upload/media/product/productsearch/datasheet/rchip/PYu-RP_51_RoHS_L_3.pdf
RP0805BRB073K16L | RP | Automotive Grade Thin Film Chip Resistor | 0805 (2012) | Paper tape | 07 inch Dia. Reel | 3160 | ±10ppm/°C | ±0.1% | 1/8 | https://www.yageo.com/upload/media/product/productsearch/datasheet/rchip/PYu-RP_51_RoHS_L_3.pdf
RP0805BRB073K32L | RP | Automotive Grade Thin Film Chip Resistor | 0805 (2012) | Paper tape | 07 inch Dia. Reel | 3320 | ±10ppm/°C | ±0.1% | 1/8 | https://www.yageo.com/upload/media/product/productsearch/datasheet/rchip/PYu-RP_51_RoHS_L_3.pdf
RP0805BRB073K3L | RP | Automotive Grade Thin Film Chip Resistor | 0805 (2012) | Paper tape | 07 inch Dia. Reel | 3300 | ±10ppm/°C | ±0.1% | 1/8 | https://www.yageo.com/upload/media/product/productsearch/datasheet/rchip/PYu-RP_51_RoHS_L_3.pdf
RP0805BRB073K48L | RP | Automotive Grade Thin Film Chip Resistor | 0805 (2012) | Paper tape | 07 inch Dia. Reel | 3480 | ±10ppm/°C | ±0.1% | 1/8 | https://www.yageo.com/upload/media/product/productsearch/datasheet/rchip/PYu-RP_51_RoHS_L_3.pdf
RP0805BRB073K4L | RP | Automotive Grade Thin Film Chip Resistor | 0805 (2012) | Paper tape | 07 inch Dia. Reel | 3400 | ±10ppm/°C | ±0.1% | 1/8 | https://www.yageo.com/upload/media/product/productsearch/datasheet/rchip/PYu-RP_51_RoHS_L_3.pdf
RP0805BRB073K57L | RP | Automotive Grade Thin Film Chip Resistor | 0805 (2012) | Paper tape | 07 inch Dia. Reel | 3570 | ±10ppm/°C | ±0.1% | 1/8 | https://www.yageo.com/upload/media/product/productsearch/datasheet/rchip/PYu-RP_51_RoHS_L_3.pdf
RP0805BRB073K65L | RP | Automotive Grade Thin Film Chip Resistor | 0805 (2012) | Paper tape | 07 inch Dia. Reel | 3650 | ±10ppm/°C | ±0.1% | 1/8 | https://www.yageo.com/upload/media/product/productsearch/datasheet/rchip/PYu-RP_51_RoHS_L_3.pdf
RP0805BRB073K6L | RP | Automotive Grade Thin Film Chip Resistor | 0805 (2012) | Paper tape | 07 inch Dia. Reel | 3600 | ±10ppm/°C | ±0.1% | 1/8 | https://www.yageo.com/upload/media/product/productsearch/datasheet/rchip/PYu-RP_51_RoHS_L_3.pdf
RP0805BRB073K74L | RP | Automotive Grade Thin Film Chip Resistor | 0805 (2012) | Paper tape | 07 inch Dia. Reel | 3740 | ±10ppm/°C | ±0.1% | 1/8 | https://www.yageo.com/upload/media/product/productsearch/datasheet/rchip/PYu-RP_51_RoHS_L_3.pdf
RP0805BRB073K83L | RP | Automotive Grade Thin Film Chip Resistor | 0805 (2012) | Paper tape | 07 inch Dia. Reel | 3830 | ±10ppm/°C | ±0.1% | 1/8 | https://www.yageo.com/upload/media/product/productsearch/datasheet/rchip/PYu-RP_51_RoHS_L_3.pdf
RP0805BRB073K92L | RP | Automotive Grade Thin Film Chip Resistor | 0805 (2012) | Paper tape | 07 inch Dia. Reel | 3920 | ±10ppm/°C | ±0.1% | 1/8 | https://www.yageo.com/upload/media/product/productsearch/datasheet/rchip/PYu-RP_51_RoHS_L_3.pdf
RP0805BRB073K9L | RP | Automotive Grade Thin Film Chip Resistor | 0805 (2012) | Paper tape | 07 inch Dia. Reel | 3900 | ±10ppm/°C | ±0.1% | 1/8 | https://www.yageo.com/upload/media/product/productsearch/datasheet/rchip/PYu-RP_51_RoHS_L_3.pdf
RP0805BRB073KL | RP | Automotive Grade Thin Film Chip Resistor | 0805 (2012) | Paper tape | 07 inch Dia. Reel | 3000 | ±10ppm/°C | ±0.1% | 1/8 | https://www.yageo.com/upload/media/product/productsearch/datasheet/rchip/PYu-RP_51_RoHS_L_3.pdf
RP0805BRB07402RL | RP | Automotive Grade Thin Film Chip Resistor | 0805 (2012) | Paper tape | 07 inch Dia. Reel | 402 | ±10ppm/°C | ±0.1% | 1/8 | https://www.yageo.com/upload/media/product/productsearch/datasheet/rchip/PYu-RP_51_RoHS_L_3.pdf
RP0805BRB0740K2L | RP | Automotive Grade Thin Film Chip Resistor | 0805 (2012) | Paper tape | 07 inch Dia. Reel | 40200 | ±10ppm/°C | ±0.1% | 1/8 | https://www.yageo.com/upload/media/product/productsearch/datasheet/rchip/PYu-RP_51_RoHS_L_3.pdf
RP0805BRB07422RL | RP | Automotive Grade Thin Film Chip Resistor | 0805 (2012) | Paper tape | 07 inch Dia. Reel | 422 | ±10ppm/°C | ±0.1% | 1/8 | https://www.yageo.com/upload/media/product/productsearch/datasheet/rchip/PYu-RP_51_RoHS_L_3.pdf
RP0805BRB0742K2L | RP | Automotive Grade Thin Film Chip Resistor | 0805 (2012) | Paper tape | 07 inch Dia. Reel | 42200 | ±10ppm/°C | ±0.1% | 1/8 | https://www.yageo.com/upload/media/product/productsearch/datasheet/rchip/PYu-RP_51_RoHS_L_3.pdf
RP0805BRB07430RL | RP | Automotive Grade Thin Film Chip Resistor | 0805 (2012) | Paper tape | 07 inch Dia. Reel | 430 | ±10ppm/°C | ±0.1% | 1/8 | https://www.yageo.com/upload/media/product/productsearch/datasheet/rchip/PYu-RP_51_RoHS_L_3.pdf
RP0805BRB07432KL | RP | Automotive Grade Thin Film Chip Resistor | 0805 (2012) | Paper tape | 07 inch Dia. Reel | 432000 | ±10ppm/°C | ±0.1% | 1/8 | https://www.yageo.com/upload/media/product/productsearch/datasheet/rchip/PYu-RP_51_RoHS_L_3.pdf
RP0805BRB0743K2L | RP | Automotive Grade Thin Film Chip Resistor | 0805 (2012) | Paper tape | 07 inch Dia. Reel | 43200 | ±10ppm/°C | ±0.1% | 1/8 | https://www.yageo.com/upload/media/product/productsearch/datasheet/rchip/PYu-RP_51_RoHS_L_3.pdf
RP0805BRB0743KL | RP | Automotive Grade Thin Film Chip Resistor | 0805 (2012) | Paper tape | 07 inch Dia. Reel | 43000 | ±10ppm/°C | ±0.1% | 1/8 | https://www.yageo.com/upload/media/product/productsearch/datasheet/rchip/PYu-RP_51_RoHS_L_3.pdf
RP0805BRB07442RL | RP | Automotive Grade Thin Film Chip Resistor | 0805 (2012) | Paper tape | 07 inch Dia. Reel | 442 | ±10ppm/°C | ±0.1% | 1/8 | https://www.yageo.com/upload/media/product/productsearch/datasheet/rchip/PYu-RP_51_RoHS_L_3.pdf
RP0805BRB0744K2L | RP | Automotive Grade Thin Film Chip Resistor | 0805 (2012) | Paper tape | 07 inch Dia. Reel | 44200 | ±10ppm/°C | ±0.1% | 1/8 | https://www.yageo.com/upload/media/product/productsearch/datasheet/rchip/PYu-RP_51_RoHS_L_3.pdf
RP0805BRB07453RL | RP | Automotive Grade Thin Film Chip Resistor | 0805 (2012) | Paper tape | 07 inch Dia. Reel | 453 | ±10ppm/°C | ±0.1% | 1/8 | https://www.yageo.com/upload/media/product/productsearch/datasheet/rchip/PYu-RP_51_RoHS_L_3.pdf
RP0805BRB0745K3L | RP | Automotive Grade Thin Film Chip Resistor | 0805 (2012) | Paper tape | 07 inch Dia. Reel | 45300 | ±10ppm/°C | ±0.1% | 1/8 | https://www.yageo.com/upload/media/product/productsearch/datasheet/rchip/PYu-RP_51_RoHS_L_3.pdf
RP0805BRB07464KL | RP | Automotive Grade Thin Film Chip Resistor | 0805 (2012) | Paper tape | 07 inch Dia. Reel | 464000 | ±10ppm/°C | ±0.1% | 1/8 | https://www.yageo.com/upload/media/product/productsearch/datasheet/rchip/PYu-RP_51_RoHS_L_3.pdf
RP0805BRB07464RL | RP | Automotive Grade Thin Film Chip Resistor | 0805 (2012) | Paper tape | 07 inch Dia. Reel | 464 | ±10ppm/°C | ±0.1% | 1/8 | https://www.yageo.com/upload/media/product/productsearch/datasheet/rchip/PYu-RP_51_RoHS_L_3.pdf
RP0805BRB0746K4L | RP | Automotive Grade Thin Film Chip Resistor | 0805 (2012) | Paper tape | 07 inch Dia. Reel | 46400 | ±10ppm/°C | ±0.1% | 1/8 | https://www.yageo.com/upload/media/product/productsearch/datasheet/rchip/PYu-RP_51_RoHS_L_3.pdf
RP0805BRB07470KL | RP | Automotive Grade Thin Film Chip Resistor | 0805 (2012) | Paper tape | 07 inch Dia. Reel | 470000 | ±10ppm/°C | ±0.1% | 1/8 | https://www.yageo.com/upload/media/product/productsearch/datasheet/rchip/PYu-RP_51_RoHS_L_3.pdf
RP0805BRB07470RL | RP | Automotive Grade Thin Film Chip Resistor | 0805 (2012) | Paper tape | 07 inch Dia. Reel | 470 | ±10ppm/°C | ±0.1% | 1/8 | https://www.yageo.com/upload/media/product/productsearch/datasheet/rchip/PYu-RP_51_RoHS_L_3.pdf
RP0805BRB07475RL | RP | Automotive Grade Thin Film Chip Resistor | 0805 (2012) | Paper tape | 07 inch Dia. Reel | 475 | ±10ppm/°C | ±0.1% | 1/8 | https://www.yageo.com/upload/media/product/productsearch/datasheet/rchip/PYu-RP_51_RoHS_L_3.pdf
RP0805BRB0747K5L | RP | Automotive Grade Thin Film Chip Resistor | 0805 (2012) | Paper tape | 07 inch Dia. Reel | 47500 | ±10ppm/°C | ±0.1% | 1/8 | https://www.yageo.com/upload/media/product/productsearch/datasheet/rchip/PYu-RP_51_RoHS_L_3.pdf
RP0805BRB0747KL | RP | Automotive Grade Thin Film Chip Resistor | 0805 (2012) | Paper tape | 07 inch Dia. Reel | 47000 | ±10ppm/°C | ±0.1% | 1/8 | https://www.yageo.com/upload/media/product/productsearch/datasheet/rchip/PYu-RP_51_RoHS_L_3.pdf
RP0805BRB0747RL | RP | Automotive Grade Thin Film Chip Resistor | 0805 (2012) | Paper tape | 07 inch Dia. Reel | 47 | ±10ppm/°C | ±0.1% | 1/8 | https://www.yageo.com/upload/media/product/productsearch/datasheet/rchip/PYu-RP_51_RoHS_L_3.pdf
RP0805BRB07487RL | RP | Automotive Grade Thin Film Chip Resistor | 0805 (2012) | Paper tape | 07 inch Dia. Reel | 487 | ±10ppm/°C | ±0.1% | 1/8 | https://www.yageo.com/upload/media/product/productsearch/datasheet/rchip/PYu-RP_51_RoHS_L_3.pdf
RP0805BRB0748K7L | RP | Automotive Grade Thin Film Chip Resistor | 0805 (2012) | Paper tape | 07 inch Dia. Reel | 48700 | ±10ppm/°C | ±0.1% | 1/8 | https://www.yageo.com/upload/media/product/productsearch/datasheet/rchip/PYu-RP_51_RoHS_L_3.pdf
RP0805BRB07499KL | RP | Automotive Grade Thin Film Chip Resistor | 0805 (2012) | Paper tape | 07 inch Dia. Reel | 499000 | ±10ppm/°C | ±0.1% | 1/8 | https://www.yageo.com/upload/media/product/productsearch/datasheet/rchip/PYu-RP_51_RoHS_L_3.pdf
RP0805BRB07499RL | RP | Automotive Grade Thin Film Chip Resistor | 0805 (2012) | Paper tape | 07 inch Dia. Reel | 499 | ±10ppm/°C | ±0.1% | 1/8 | https://www.yageo.com/upload/media/product/productsearch/datasheet/rchip/PYu-RP_51_RoHS_L_3.pdf
RP0805BRB0749K9L | RP | Automotive Grade Thin Film Chip Resistor | 0805 (2012) | Paper tape | 07 inch Dia. Reel | 49900 | ±10ppm/°C | ±0.1% | 1/8 | https://www.yageo.com/upload/media/product/productsearch/datasheet/rchip/PYu-RP_51_RoHS_L_3.pdf
RP0805BRB0749R9L | RP | Automotive Grade Thin Film Chip Resistor | 0805 (2012) | Paper tape | 07 inch Dia. Reel | 49.9 | ±10ppm/°C | ±0.1% | 1/8 | https://www.yageo.com/upload/media/product/productsearch/datasheet/rchip/PYu-RP_51_RoHS_L_3.pdf
RP0805BRB074K02L | RP | Automotive Grade Thin Film Chip Resistor | 0805 (2012) | Paper tape | 07 inch Dia. Reel | 4020 | ±10ppm/°C | ±0.1% | 1/8 | https://www.yageo.com/upload/media/product/productsearch/datasheet/rchip/PYu-RP_51_RoHS_L_3.pdf
RP0805BRB074K22L | RP | Automotive Grade Thin Film Chip Resistor | 0805 (2012) | Paper tape | 07 inch Dia. Reel | 4220 | ±10ppm/°C | ±0.1% | 1/8 | https://www.yageo.com/upload/media/product/productsearch/datasheet/rchip/PYu-RP_51_RoHS_L_3.pdf
RP0805BRB074K3L | RP | Automotive Grade Thin Film Chip Resistor | 0805 (2012) | Paper tape | 07 inch Dia. Reel | 4300 | ±10ppm/°C | ±0.1% | 1/8 | https://www.yageo.com/upload/media/product/productsearch/datasheet/rchip/PYu-RP_51_RoHS_L_3.pdf
RP0805BRB074K42L | RP | Automotive Grade Thin Film Chip Resistor | 0805 (2012) | Paper tape | 07 inch Dia. Reel | 4420 | ±10ppm/°C | ±0.1% | 1/8 | https://www.yageo.com/upload/media/product/productsearch/datasheet/rchip/PYu-RP_51_RoHS_L_3.pdf
RP0805BRB074K64L | RP | Automotive Grade Thin Film Chip Resistor | 0805 (2012) | Paper tape | 07 inch Dia. Reel | 4640 | ±10ppm/°C | ±0.1% | 1/8 | https://www.yageo.com/upload/media/product/productsearch/datasheet/rchip/PYu-RP_51_RoHS_L_3.pdf
RP0805BRB074K75L | RP | Automotive Grade Thin Film Chip Resistor | 0805 (2012) | Paper tape | 07 inch Dia. Reel | 4750 | ±10ppm/°C | ±0.1% | 1/8 | https://www.yageo.com/upload/media/product/productsearch/datasheet/rchip/PYu-RP_51_RoHS_L_3.pdf
RP0805BRB074K7L | RP | Automotive Grade Thin Film Chip Resistor | 0805 (2012) | Paper tape | 07 inch Dia. Reel | 4700 | ±10ppm/°C | ±0.1% | 1/8 | https://www.yageo.com/upload/media/product/productsearch/datasheet/rchip/PYu-RP_51_RoHS_L_3.pdf
RP0805BRB074K87L | RP | Automotive Grade Thin Film Chip Resistor | 0805 (2012) | Paper tape | 07 inch Dia. Reel | 4870 | ±10ppm/°C | ±0.1% | 1/8 | https://www.yageo.com/upload/media/product/productsearch/datasheet/rchip/PYu-RP_51_RoHS_L_3.pdf
RP0805BRB074K99L | RP | Automotive Grade Thin Film Chip Resistor | 0805 (2012) | Paper tape | 07 inch Dia. Reel | 4990 | ±10ppm/°C | ±0.1% | 1/8 | https://www.yageo.com/upload/media/product/productsearch/datasheet/rchip/PYu-RP_51_RoHS_L_3.pdf
RP0805BRB0750RL | RP | Automotive Grade Thin Film Chip Resistor | 0805 (2012) | Paper tape | 07 inch Dia. Reel | 50 | ±10ppm/°C | ±0.1% | 1/8 | https://www.yageo.com/upload/media/product/productsearch/datasheet/rchip/PYu-RP_51_RoHS_L_3.pdf
RP0805BRB07510RL | RP | Automotive Grade Thin Film Chip Resistor | 0805 (2012) | Paper tape | 07 inch Dia. Reel | 510 | ±10ppm/°C | ±0.1% | 1/8 | https://www.yageo.com/upload/media/product/productsearch/datasheet/rchip/PYu-RP_51_RoHS_L_3.pdf
RP0805BRB07511RL | RP | Automotive Grade Thin Film Chip Resistor | 0805 (2012) | Paper tape | 07 inch Dia. Reel | 511 | ±10ppm/°C | ±0.1% | 1/8 | https://www.yageo.com/upload/media/product/productsearch/datasheet/rchip/PYu-RP_51_RoHS_L_3.pdf
RP0805BRB0751K1L | RP | Automotive Grade Thin Film Chip Resistor | 0805 (2012) | Paper tape | 07 inch Dia. Reel | 51100 | ±10ppm/°C | ±0.1% | 1/8 | https://www.yageo.com/upload/media/product/productsearch/datasheet/rchip/PYu-RP_51_RoHS_L_3.pdf
RP0805BRB0751KL | RP | Automotive Grade Thin Film Chip Resistor | 0805 (2012) | Paper tape | 07 inch Dia. Reel | 51000 | ±10ppm/°C | ±0.1% | 1/8 | https://www.yageo.com/upload/media/product/productsearch/datasheet/rchip/PYu-RP_51_RoHS_L_3.pdf
RP0805BRB0751R1L | RP | Automotive Grade Thin Film Chip Resistor | 0805 (2012) | Paper tape | 07 inch Dia. Reel | 51.1 | ±10ppm/°C | ±0.1% | 1/8 | https://www.yageo.com/upload/media/product/productsearch/datasheet/rchip/PYu-RP_51_RoHS_L_3.pdf
RP0805BRB0751RL | RP | Automotive Grade Thin Film Chip Resistor | 0805 (2012) | Paper tape | 07 inch Dia. Reel | 51 | ±10ppm/°C | ±0.1% | 1/8 | https://www.yageo.com/upload/media/product/productsearch/datasheet/rchip/PYu-RP_51_RoHS_L_3.pdf
RP0805BRB07523RL | RP | Automotive Grade Thin Film Chip Resistor | 0805 (2012) | Paper tape | 07 inch Dia. Reel | 523 | ±10ppm/°C | ±0.1% | 1/8 | https://www.yageo.com/upload/media/product/productsearch/datasheet/rchip/PYu-RP_51_RoHS_L_3.pdf
RP0805BRB0752K3L | RP | Automotive Grade Thin Film Chip Resistor | 0805 (2012) | Paper tape | 07 inch Dia. Reel | 52300 | ±10ppm/°C | ±0.1% | 1/8 | https://www.yageo.com/upload/media/product/productsearch/datasheet/rchip/PYu-RP_51_RoHS_L_3.pdf
RP0805BRB07536RL | RP | Automotive Grade Thin Film Chip Resistor | 0805 (2012) | Paper tape | 07 inch Dia. Reel | 536 | ±10ppm/°C | ±0.1% | 1/8 | https://www.yageo.com/upload/media/product/productsearch/datasheet/rchip/PYu-RP_51_RoHS_L_3.pdf
RP0805BRB0753K6L | RP | Automotive Grade Thin Film Chip Resistor | 0805 (2012) | Paper tape | 07 inch Dia. Reel | 53600 | ±10ppm/°C | ±0.1% | 1/8 | https://www.yageo.com/upload/media/product/productsearch/datasheet/rchip/PYu-RP_51_RoHS_L_3.pdf
RP0805BRB0754K9L | RP | Automotive Grade Thin Film Chip Resistor | 0805 (2012) | Paper tape | 07 inch Dia. Reel | 54900 | ±10ppm/°C | ±0.1% | 1/8 | https://www.yageo.com/upload/media/product/productsearch/datasheet/rchip/PYu-RP_51_RoHS_L_3.pdf
RP0805BRB07560KL | RP | Automotive Grade Thin Film Chip Resistor | 0805 (2012) | Paper tape | 07 inch Dia. Reel | 560000 | ±10ppm/°C | ±0.1% | 1/8 | https://www.yageo.com/upload/media/product/productsearch/datasheet/rchip/PYu-RP_51_RoHS_L_3.pdf
RP0805BRB07560RL | RP | Automotive Grade Thin Film Chip Resistor | 0805 (2012) | Paper tape | 07 inch Dia. Reel | 560 | ±10ppm/°C | ±0.1% | 1/8 | https://www.yageo.com/upload/media/product/productsearch/datasheet/rchip/PYu-RP_51_RoHS_L_3.pdf
RP0805BRB07562RL | RP | Automotive Grade Thin Film Chip Resistor | 0805 (2012) | Paper tape | 07 inch Dia. Reel | 562 | ±10ppm/°C | ±0.1% | 1/8 | https://www.yageo.com/upload/media/product/productsearch/datasheet/rchip/PYu-RP_51_RoHS_L_3.pdf
RP0805BRB0756K2L | RP | Automotive Grade Thin Film Chip Resistor | 0805 (2012) | Paper tape | 07 inch Dia. Reel | 56200 | ±10ppm/°C | ±0.1% | 1/8 | https://www.yageo.com/upload/media/product/productsearch/datasheet/rchip/PYu-RP_51_RoHS_L_3.pdf
RP0805BRB0756KL | RP | Automotive Grade Thin Film Chip Resistor | 0805 (2012) | Paper tape | 07 inch Dia. Reel | 56000 | ±10ppm/°C | ±0.1% | 1/8 | https://www.yageo.com/upload/media/product/productsearch/datasheet/rchip/PYu-RP_51_RoHS_L_3.pdf
RP0805BRB0756R2L | RP | Automotive Grade Thin Film Chip Resistor | 0805 (2012) | Paper tape | 07 inch Dia. Reel | 56.2 | ±10ppm/°C | ±0.1% | 1/8 | https://www.yageo.com/upload/media/product/productsearch/datasheet/rchip/PYu-RP_51_RoHS_L_3.pdf
RP0805BRB0756RL | RP | Automotive Grade Thin Film Chip Resistor | 0805 (2012) | Paper tape | 07 inch Dia. Reel | 56 | ±10ppm/°C | ±0.1% | 1/8 | https://www.yageo.com/upload/media/product/productsearch/datasheet/rchip/PYu-RP_51_RoHS_L_3.pdf
RP0805BRB07576KL | RP | Automotive Grade Thin Film Chip Resistor | 0805 (2012) | Paper tape | 07 inch Dia. Reel | 576000 | ±10ppm/°C | ±0.1% | 1/8 | https://www.yageo.com/upload/media/product/productsearch/datasheet/rchip/PYu-RP_51_RoHS_L_3.pdf
RP0805BRB07590RL | RP | Automotive Grade Thin Film Chip Resistor | 0805 (2012) | Paper tape | 07 inch Dia. Reel | 590 | ±10ppm/°C | ±0.1% | 1/8 | https://www.yageo.com/upload/media/product/productsearch/datasheet/rchip/PYu-RP_51_RoHS_L_3.pdf
RP0805BRB0759KL | RP | Automotive Grade Thin Film Chip Resistor | 0805 (2012) | Paper tape | 07 inch Dia. Reel | 59000 | ±10ppm/°C | ±0.1% | 1/8 | https://www.yageo.com/upload/media/product/productsearch/datasheet/rchip/PYu-RP_51_RoHS_L_3.pdf
RP0805BRB075K11L | RP | Automotive Grade Thin Film Chip Resistor | 0805 (2012) | Paper tape | 07 inch Dia. Reel | 5110 | ±10ppm/°C | ±0.1% | 1/8 | https://www.yageo.com/upload/media/product/productsearch/datasheet/rchip/PYu-RP_51_RoHS_L_3.pdf