## Chip Resistors
Part Number | Series | Series Description | Size | Packing | Packing Description | Resistance | TCR | Tolerance | Power(W) | Datasheet
RT0201FRD07121RL | RT | High Precison High Stability Thin Film Chip Resistor | 0201 (0603) | Paper tape | 07 inch Dia. reel | 121 | ±25ppm/°C | ±1% | 1/20 (0.05) | https://www.yageo.com/upload/media/product/productsearch/datasheet/rchip/PYu-RT_1-to-0.01_RoHS_L_15.pdf
RT0201FRD07124RL | RT | High Precison High Stability Thin Film Chip Resistor | 0201 (0603) | Paper tape | 07 inch Dia. reel | 124 | ±25ppm/°C | ±1% | 1/20 (0.05) | https://www.yageo.com/upload/media/product/productsearch/datasheet/rchip/PYu-RT_1-to-0.01_RoHS_L_15.pdf
RT0201FRD07127RL | RT | High Precison High Stability Thin Film Chip Resistor | 0201 (0603) | Paper tape | 07 inch Dia. reel | 127 | ±25ppm/°C | ±1% | 1/20 (0.05) | https://www.yageo.com/upload/media/product/productsearch/datasheet/rchip/PYu-RT_1-to-0.01_RoHS_L_15.pdf
RT0201FRD0712K1L | RT | High Precison High Stability Thin Film Chip Resistor | 0201 (0603) | Paper tape | 07 inch Dia. reel | 12100 | ±25ppm/°C | ±1% | 1/20 (0.05) | https://www.yageo.com/upload/media/product/productsearch/datasheet/rchip/PYu-RT_1-to-0.01_RoHS_L_15.pdf
RT0201FRD0712K4L | RT | High Precison High Stability Thin Film Chip Resistor | 0201 (0603) | Paper tape | 07 inch Dia. reel | 12400 | ±25ppm/°C | ±1% | 1/20 (0.05) | https://www.yageo.com/upload/media/product/productsearch/datasheet/rchip/PYu-RT_1-to-0.01_RoHS_L_15.pdf
RT0201FRD0712K7L | RT | High Precison High Stability Thin Film Chip Resistor | 0201 (0603) | Paper tape | 07 inch Dia. reel | 12700 | ±25ppm/°C | ±1% | 1/20 (0.05) | https://www.yageo.com/upload/media/product/productsearch/datasheet/rchip/PYu-RT_1-to-0.01_RoHS_L_15.pdf
RT0201FRD0712KL | RT | High Precison High Stability Thin Film Chip Resistor | 0201 (0603) | Paper tape | 07 inch Dia. reel | 12000 | ±25ppm/°C | ±1% | 1/20 (0.05) | https://www.yageo.com/upload/media/product/productsearch/datasheet/rchip/PYu-RT_1-to-0.01_RoHS_L_15.pdf
RT0201FRD07130RL | RT | High Precison High Stability Thin Film Chip Resistor | 0201 (0603) | Paper tape | 07 inch Dia. reel | 130 | ±25ppm/°C | ±1% | 1/20 (0.05) | https://www.yageo.com/upload/media/product/productsearch/datasheet/rchip/PYu-RT_1-to-0.01_RoHS_L_15.pdf
RT0201FRD07133RL | RT | High Precison High Stability Thin Film Chip Resistor | 0201 (0603) | Paper tape | 07 inch Dia. reel | 133 | ±25ppm/°C | ±1% | 1/20 (0.05) | https://www.yageo.com/upload/media/product/productsearch/datasheet/rchip/PYu-RT_1-to-0.01_RoHS_L_15.pdf
RT0201FRD07137RL | RT | High Precison High Stability Thin Film Chip Resistor | 0201 (0603) | Paper tape | 07 inch Dia. reel | 137 | ±25ppm/°C | ±1% | 1/20 (0.05) | https://www.yageo.com/upload/media/product/productsearch/datasheet/rchip/PYu-RT_1-to-0.01_RoHS_L_15.pdf
RT0201FRD0713K3L | RT | High Precison High Stability Thin Film Chip Resistor | 0201 (0603) | Paper tape | 07 inch Dia. reel | 13300 | ±25ppm/°C | ±1% | 1/20 (0.05) | https://www.yageo.com/upload/media/product/productsearch/datasheet/rchip/PYu-RT_1-to-0.01_RoHS_L_15.pdf
RT0201FRD0713K7L | RT | High Precison High Stability Thin Film Chip Resistor | 0201 (0603) | Paper tape | 07 inch Dia. reel | 13700 | ±25ppm/°C | ±1% | 1/20 (0.05) | https://www.yageo.com/upload/media/product/productsearch/datasheet/rchip/PYu-RT_1-to-0.01_RoHS_L_15.pdf
RT0201FRD0713KL | RT | High Precison High Stability Thin Film Chip Resistor | 0201 (0603) | Paper tape | 07 inch Dia. reel | 13000 | ±25ppm/°C | ±1% | 1/20 (0.05) | https://www.yageo.com/upload/media/product/productsearch/datasheet/rchip/PYu-RT_1-to-0.01_RoHS_L_15.pdf
RT0201FRD07140RL | RT | High Precison High Stability Thin Film Chip Resistor | 0201 (0603) | Paper tape | 07 inch Dia. reel | 140 | ±25ppm/°C | ±1% | 1/20 (0.05) | https://www.yageo.com/upload/media/product/productsearch/datasheet/rchip/PYu-RT_1-to-0.01_RoHS_L_15.pdf
RT0201FRD07143RL | RT | High Precison High Stability Thin Film Chip Resistor | 0201 (0603) | Paper tape | 07 inch Dia. reel | 143 | ±25ppm/°C | ±1% | 1/20 (0.05) | https://www.yageo.com/upload/media/product/productsearch/datasheet/rchip/PYu-RT_1-to-0.01_RoHS_L_15.pdf
RT0201FRD07147RL | RT | High Precison High Stability Thin Film Chip Resistor | 0201 (0603) | Paper tape | 07 inch Dia. reel | 147 | ±25ppm/°C | ±1% | 1/20 (0.05) | https://www.yageo.com/upload/media/product/productsearch/datasheet/rchip/PYu-RT_1-to-0.01_RoHS_L_15.pdf
RT0201FRD0714K3L | RT | High Precison High Stability Thin Film Chip Resistor | 0201 (0603) | Paper tape | 07 inch Dia. reel | 14300 | ±25ppm/°C | ±1% | 1/20 (0.05) | https://www.yageo.com/upload/media/product/productsearch/datasheet/rchip/PYu-RT_1-to-0.01_RoHS_L_15.pdf
RT0201FRD0714K7L | RT | High Precison High Stability Thin Film Chip Resistor | 0201 (0603) | Paper tape | 07 inch Dia. reel | 14700 | ±25ppm/°C | ±1% | 1/20 (0.05) | https://www.yageo.com/upload/media/product/productsearch/datasheet/rchip/PYu-RT_1-to-0.01_RoHS_L_15.pdf
RT0201FRD0714KL | RT | High Precison High Stability Thin Film Chip Resistor | 0201 (0603) | Paper tape | 07 inch Dia. reel | 14000 | ±25ppm/°C | ±1% | 1/20 (0.05) | https://www.yageo.com/upload/media/product/productsearch/datasheet/rchip/PYu-RT_1-to-0.01_RoHS_L_15.pdf
RT0201FRD07150RL | RT | High Precison High Stability Thin Film Chip Resistor | 0201 (0603) | Paper tape | 07 inch Dia. reel | 150 | ±25ppm/°C | ±1% | 1/20 (0.05) | https://www.yageo.com/upload/media/product/productsearch/datasheet/rchip/PYu-RT_1-to-0.01_RoHS_L_15.pdf
RT0201FRD07154RL | RT | High Precison High Stability Thin Film Chip Resistor | 0201 (0603) | Paper tape | 07 inch Dia. reel | 154 | ±25ppm/°C | ±1% | 1/20 (0.05) | https://www.yageo.com/upload/media/product/productsearch/datasheet/rchip/PYu-RT_1-to-0.01_RoHS_L_15.pdf
RT0201FRD07158RL | RT | High Precison High Stability Thin Film Chip Resistor | 0201 (0603) | Paper tape | 07 inch Dia. reel | 158 | ±25ppm/°C | ±1% | 1/20 (0.05) | https://www.yageo.com/upload/media/product/productsearch/datasheet/rchip/PYu-RT_1-to-0.01_RoHS_L_15.pdf
RT0201FRD0715K4L | RT | High Precison High Stability Thin Film Chip Resistor | 0201 (0603) | Paper tape | 07 inch Dia. reel | 15400 | ±25ppm/°C | ±1% | 1/20 (0.05) | https://www.yageo.com/upload/media/product/productsearch/datasheet/rchip/PYu-RT_1-to-0.01_RoHS_L_15.pdf
RT0201FRD0715K8L | RT | High Precison High Stability Thin Film Chip Resistor | 0201 (0603) | Paper tape | 07 inch Dia. reel | 15800 | ±25ppm/°C | ±1% | 1/20 (0.05) | https://www.yageo.com/upload/media/product/productsearch/datasheet/rchip/PYu-RT_1-to-0.01_RoHS_L_15.pdf
RT0201FRD0715KL | RT | High Precison High Stability Thin Film Chip Resistor | 0201 (0603) | Paper tape | 07 inch Dia. reel | 15000 | ±25ppm/°C | ±1% | 1/20 (0.05) | https://www.yageo.com/upload/media/product/productsearch/datasheet/rchip/PYu-RT_1-to-0.01_RoHS_L_15.pdf
RT0201FRD07160RL | RT | High Precison High Stability Thin Film Chip Resistor | 0201 (0603) | Paper tape | 07 inch Dia. reel | 160 | ±25ppm/°C | ±1% | 1/20 (0.05) | https://www.yageo.com/upload/media/product/productsearch/datasheet/rchip/PYu-RT_1-to-0.01_RoHS_L_15.pdf
RT0201FRD07162RL | RT | High Precison High Stability Thin Film Chip Resistor | 0201 (0603) | Paper tape | 07 inch Dia. reel | 162 | ±25ppm/°C | ±1% | 1/20 (0.05) | https://www.yageo.com/upload/media/product/productsearch/datasheet/rchip/PYu-RT_1-to-0.01_RoHS_L_15.pdf
RT0201FRD07165RL | RT | High Precison High Stability Thin Film Chip Resistor | 0201 (0603) | Paper tape | 07 inch Dia. reel | 165 | ±25ppm/°C | ±1% | 1/20 (0.05) | https://www.yageo.com/upload/media/product/productsearch/datasheet/rchip/PYu-RT_1-to-0.01_RoHS_L_15.pdf
RT0201FRD07169RL | RT | High Precison High Stability Thin Film Chip Resistor | 0201 (0603) | Paper tape | 07 inch Dia. reel | 169 | ±25ppm/°C | ±1% | 1/20 (0.05) | https://www.yageo.com/upload/media/product/productsearch/datasheet/rchip/PYu-RT_1-to-0.01_RoHS_L_15.pdf
RT0201FRD0716K2L | RT | High Precison High Stability Thin Film Chip Resistor | 0201 (0603) | Paper tape | 07 inch Dia. reel | 16200 | ±25ppm/°C | ±1% | 1/20 (0.05) | https://www.yageo.com/upload/media/product/productsearch/datasheet/rchip/PYu-RT_1-to-0.01_RoHS_L_15.pdf
RT0201FRD0716K5L | RT | High Precison High Stability Thin Film Chip Resistor | 0201 (0603) | Paper tape | 07 inch Dia. reel | 16500 | ±25ppm/°C | ±1% | 1/20 (0.05) | https://www.yageo.com/upload/media/product/productsearch/datasheet/rchip/PYu-RT_1-to-0.01_RoHS_L_15.pdf
RT0201FRD0716K9L | RT | High Precison High Stability Thin Film Chip Resistor | 0201 (0603) | Paper tape | 07 inch Dia. reel | 16900 | ±25ppm/°C | ±1% | 1/20 (0.05) | https://www.yageo.com/upload/media/product/productsearch/datasheet/rchip/PYu-RT_1-to-0.01_RoHS_L_15.pdf
RT0201FRD0716KL | RT | High Precison High Stability Thin Film Chip Resistor | 0201 (0603) | Paper tape | 07 inch Dia. reel | 16000 | ±25ppm/°C | ±1% | 1/20 (0.05) | https://www.yageo.com/upload/media/product/productsearch/datasheet/rchip/PYu-RT_1-to-0.01_RoHS_L_15.pdf
RT0201FRD07174RL | RT | High Precison High Stability Thin Film Chip Resistor | 0201 (0603) | Paper tape | 07 inch Dia. reel | 174 | ±25ppm/°C | ±1% | 1/20 (0.05) | https://www.yageo.com/upload/media/product/productsearch/datasheet/rchip/PYu-RT_1-to-0.01_RoHS_L_15.pdf
RT0201FRD07178RL | RT | High Precison High Stability Thin Film Chip Resistor | 0201 (0603) | Paper tape | 07 inch Dia. reel | 178 | ±25ppm/°C | ±1% | 1/20 (0.05) | https://www.yageo.com/upload/media/product/productsearch/datasheet/rchip/PYu-RT_1-to-0.01_RoHS_L_15.pdf
RT0201FRD0717K4L | RT | High Precison High Stability Thin Film Chip Resistor | 0201 (0603) | Paper tape | 07 inch Dia. reel | 17400 | ±25ppm/°C | ±1% | 1/20 (0.05) | https://www.yageo.com/upload/media/product/productsearch/datasheet/rchip/PYu-RT_1-to-0.01_RoHS_L_15.pdf
RT0201FRD0717K8L | RT | High Precison High Stability Thin Film Chip Resistor | 0201 (0603) | Paper tape | 07 inch Dia. reel | 17800 | ±25ppm/°C | ±1% | 1/20 (0.05) | https://www.yageo.com/upload/media/product/productsearch/datasheet/rchip/PYu-RT_1-to-0.01_RoHS_L_15.pdf
RT0201FRD07180RL | RT | High Precison High Stability Thin Film Chip Resistor | 0201 (0603) | Paper tape | 07 inch Dia. reel | 180 | ±25ppm/°C | ±1% | 1/20 (0.05) | https://www.yageo.com/upload/media/product/productsearch/datasheet/rchip/PYu-RT_1-to-0.01_RoHS_L_15.pdf
RT0201FRD07182RL | RT | High Precison High Stability Thin Film Chip Resistor | 0201 (0603) | Paper tape | 07 inch Dia. reel | 182 | ±25ppm/°C | ±1% | 1/20 (0.05) | https://www.yageo.com/upload/media/product/productsearch/datasheet/rchip/PYu-RT_1-to-0.01_RoHS_L_15.pdf
RT0201FRD07187RL | RT | High Precison High Stability Thin Film Chip Resistor | 0201 (0603) | Paper tape | 07 inch Dia. reel | 187 | ±25ppm/°C | ±1% | 1/20 (0.05) | https://www.yageo.com/upload/media/product/productsearch/datasheet/rchip/PYu-RT_1-to-0.01_RoHS_L_15.pdf
RT0201FRD0718K2L | RT | High Precison High Stability Thin Film Chip Resistor | 0201 (0603) | Paper tape | 07 inch Dia. reel | 18200 | ±25ppm/°C | ±1% | 1/20 (0.05) | https://www.yageo.com/upload/media/product/productsearch/datasheet/rchip/PYu-RT_1-to-0.01_RoHS_L_15.pdf
RT0201FRD0718K7L | RT | High Precison High Stability Thin Film Chip Resistor | 0201 (0603) | Paper tape | 07 inch Dia. reel | 18700 | ±25ppm/°C | ±1% | 1/20 (0.05) | https://www.yageo.com/upload/media/product/productsearch/datasheet/rchip/PYu-RT_1-to-0.01_RoHS_L_15.pdf
RT0201FRD0718KL | RT | High Precison High Stability Thin Film Chip Resistor | 0201 (0603) | Paper tape | 07 inch Dia. reel | 18000 | ±25ppm/°C | ±1% | 1/20 (0.05) | https://www.yageo.com/upload/media/product/productsearch/datasheet/rchip/PYu-RT_1-to-0.01_RoHS_L_15.pdf
RT0201FRD07191RL | RT | High Precison High Stability Thin Film Chip Resistor | 0201 (0603) | Paper tape | 07 inch Dia. reel | 191 | ±25ppm/°C | ±1% | 1/20 (0.05) | https://www.yageo.com/upload/media/product/productsearch/datasheet/rchip/PYu-RT_1-to-0.01_RoHS_L_15.pdf
RT0201FRD07196RL | RT | High Precison High Stability Thin Film Chip Resistor | 0201 (0603) | Paper tape | 07 inch Dia. reel | 196 | ±25ppm/°C | ±1% | 1/20 (0.05) | https://www.yageo.com/upload/media/product/productsearch/datasheet/rchip/PYu-RT_1-to-0.01_RoHS_L_15.pdf
RT0201FRD0719K1L | RT | High Precison High Stability Thin Film Chip Resistor | 0201 (0603) | Paper tape | 07 inch Dia. reel | 19100 | ±25ppm/°C | ±1% | 1/20 (0.05) | https://www.yageo.com/upload/media/product/productsearch/datasheet/rchip/PYu-RT_1-to-0.01_RoHS_L_15.pdf
RT0201FRD0719K6L | RT | High Precison High Stability Thin Film Chip Resistor | 0201 (0603) | Paper tape | 07 inch Dia. reel | 19600 | ±25ppm/°C | ±1% | 1/20 (0.05) | https://www.yageo.com/upload/media/product/productsearch/datasheet/rchip/PYu-RT_1-to-0.01_RoHS_L_15.pdf
RT0201FRD071K02L | RT | High Precison High Stability Thin Film Chip Resistor | 0201 (0603) | Paper tape | 07 inch Dia. reel | 1020 | ±25ppm/°C | ±1% | 1/20 (0.05) | https://www.yageo.com/upload/media/product/productsearch/datasheet/rchip/PYu-RT_1-to-0.01_RoHS_L_15.pdf
RT0201FRD071K05L | RT | High Precison High Stability Thin Film Chip Resistor | 0201 (0603) | Paper tape | 07 inch Dia. reel | 1050 | ±25ppm/°C | ±1% | 1/20 (0.05) | https://www.yageo.com/upload/media/product/productsearch/datasheet/rchip/PYu-RT_1-to-0.01_RoHS_L_15.pdf
RT0201FRD071K07L | RT | High Precison High Stability Thin Film Chip Resistor | 0201 (0603) | Paper tape | 07 inch Dia. reel | 1070 | ±25ppm/°C | ±1% | 1/20 (0.05) | https://www.yageo.com/upload/media/product/productsearch/datasheet/rchip/PYu-RT_1-to-0.01_RoHS_L_15.pdf
RT0201FRD071K13L | RT | High Precison High Stability Thin Film Chip Resistor | 0201 (0603) | Paper tape | 07 inch Dia. reel | 1130 | ±25ppm/°C | ±1% | 1/20 (0.05) | https://www.yageo.com/upload/media/product/productsearch/datasheet/rchip/PYu-RT_1-to-0.01_RoHS_L_15.pdf
RT0201FRD071K15L | RT | High Precison High Stability Thin Film Chip Resistor | 0201 (0603) | Paper tape | 07 inch Dia. reel | 1150 | ±25ppm/°C | ±1% | 1/20 (0.05) | https://www.yageo.com/upload/media/product/productsearch/datasheet/rchip/PYu-RT_1-to-0.01_RoHS_L_15.pdf
RT0201FRD071K18L | RT | High Precison High Stability Thin Film Chip Resistor | 0201 (0603) | Paper tape | 07 inch Dia. reel | 1180 | ±25ppm/°C | ±1% | 1/20 (0.05) | https://www.yageo.com/upload/media/product/productsearch/datasheet/rchip/PYu-RT_1-to-0.01_RoHS_L_15.pdf
RT0201FRD071K1L | RT | High Precison High Stability Thin Film Chip Resistor | 0201 (0603) | Paper tape | 07 inch Dia. reel | 1100 | ±25ppm/°C | ±1% | 1/20 (0.05) | https://www.yageo.com/upload/media/product/productsearch/datasheet/rchip/PYu-RT_1-to-0.01_RoHS_L_15.pdf
RT0201FRD071K21L | RT | High Precison High Stability Thin Film Chip Resistor | 0201 (0603) | Paper tape | 07 inch Dia. reel | 1210 | ±25ppm/°C | ±1% | 1/20 (0.05) | https://www.yageo.com/upload/media/product/productsearch/datasheet/rchip/PYu-RT_1-to-0.01_RoHS_L_15.pdf
RT0201FRD071K24L | RT | High Precison High Stability Thin Film Chip Resistor | 0201 (0603) | Paper tape | 07 inch Dia. reel | 1240 | ±25ppm/°C | ±1% | 1/20 (0.05) | https://www.yageo.com/upload/media/product/productsearch/datasheet/rchip/PYu-RT_1-to-0.01_RoHS_L_15.pdf
RT0201FRD071K27L | RT | High Precison High Stability Thin Film Chip Resistor | 0201 (0603) | Paper tape | 07 inch Dia. reel | 1270 | ±25ppm/°C | ±1% | 1/20 (0.05) | https://www.yageo.com/upload/media/product/productsearch/datasheet/rchip/PYu-RT_1-to-0.01_RoHS_L_15.pdf
RT0201FRD071K2L | RT | High Precison High Stability Thin Film Chip Resistor | 0201 (0603) | Paper tape | 07 inch Dia. reel | 1200 | ±25ppm/°C | ±1% | 1/20 (0.05) | https://www.yageo.com/upload/media/product/productsearch/datasheet/rchip/PYu-RT_1-to-0.01_RoHS_L_15.pdf
RT0201FRD071K33L | RT | High Precison High Stability Thin Film Chip Resistor | 0201 (0603) | Paper tape | 07 inch Dia. reel | 1330 | ±25ppm/°C | ±1% | 1/20 (0.05) | https://www.yageo.com/upload/media/product/productsearch/datasheet/rchip/PYu-RT_1-to-0.01_RoHS_L_15.pdf
RT0201FRD071K37L | RT | High Precison High Stability Thin Film Chip Resistor | 0201 (0603) | Paper tape | 07 inch Dia. reel | 1370 | ±25ppm/°C | ±1% | 1/20 (0.05) | https://www.yageo.com/upload/media/product/productsearch/datasheet/rchip/PYu-RT_1-to-0.01_RoHS_L_15.pdf
RT0201FRD071K3L | RT | High Precison High Stability Thin Film Chip Resistor | 0201 (0603) | Paper tape | 07 inch Dia. reel | 1300 | ±25ppm/°C | ±1% | 1/20 (0.05) | https://www.yageo.com/upload/media/product/productsearch/datasheet/rchip/PYu-RT_1-to-0.01_RoHS_L_15.pdf
RT0201FRD071K43L | RT | High Precison High Stability Thin Film Chip Resistor | 0201 (0603) | Paper tape | 07 inch Dia. reel | 1430 | ±25ppm/°C | ±1% | 1/20 (0.05) | https://www.yageo.com/upload/media/product/productsearch/datasheet/rchip/PYu-RT_1-to-0.01_RoHS_L_15.pdf
RT0201FRD071K47L | RT | High Precison High Stability Thin Film Chip Resistor | 0201 (0603) | Paper tape | 07 inch Dia. reel | 1470 | ±25ppm/°C | ±1% | 1/20 (0.05) | https://www.yageo.com/upload/media/product/productsearch/datasheet/rchip/PYu-RT_1-to-0.01_RoHS_L_15.pdf
RT0201FRD071K4L | RT | High Precison High Stability Thin Film Chip Resistor | 0201 (0603) | Paper tape | 07 inch Dia. reel | 1400 | ±25ppm/°C | ±1% | 1/20 (0.05) | https://www.yageo.com/upload/media/product/productsearch/datasheet/rchip/PYu-RT_1-to-0.01_RoHS_L_15.pdf
RT0201FRD071K54L | RT | High Precison High Stability Thin Film Chip Resistor | 0201 (0603) | Paper tape | 07 inch Dia. reel | 1540 | ±25ppm/°C | ±1% | 1/20 (0.05) | https://www.yageo.com/upload/media/product/productsearch/datasheet/rchip/PYu-RT_1-to-0.01_RoHS_L_15.pdf
RT0201FRD071K58L | RT | High Precison High Stability Thin Film Chip Resistor | 0201 (0603) | Paper tape | 07 inch Dia. reel | 1580 | ±25ppm/°C | ±1% | 1/20 (0.05) | https://www.yageo.com/upload/media/product/productsearch/datasheet/rchip/PYu-RT_1-to-0.01_RoHS_L_15.pdf
RT0201FRD071K5L | RT | High Precison High Stability Thin Film Chip Resistor | 0201 (0603) | Paper tape | 07 inch Dia. reel | 1500 | ±25ppm/°C | ±1% | 1/20 (0.05) | https://www.yageo.com/upload/media/product/productsearch/datasheet/rchip/PYu-RT_1-to-0.01_RoHS_L_15.pdf
RT0201FRD071K62L | RT | High Precison High Stability Thin Film Chip Resistor | 0201 (0603) | Paper tape | 07 inch Dia. reel | 1620 | ±25ppm/°C | ±1% | 1/20 (0.05) | https://www.yageo.com/upload/media/product/productsearch/datasheet/rchip/PYu-RT_1-to-0.01_RoHS_L_15.pdf
RT0201FRD071K65L | RT | High Precison High Stability Thin Film Chip Resistor | 0201 (0603) | Paper tape | 07 inch Dia. reel | 1650 | ±25ppm/°C | ±1% | 1/20 (0.05) | https://www.yageo.com/upload/media/product/productsearch/datasheet/rchip/PYu-RT_1-to-0.01_RoHS_L_15.pdf
RT0201FRD071K69L | RT | High Precison High Stability Thin Film Chip Resistor | 0201 (0603) | Paper tape | 07 inch Dia. reel | 1690 | ±25ppm/°C | ±1% | 1/20 (0.05) | https://www.yageo.com/upload/media/product/productsearch/datasheet/rchip/PYu-RT_1-to-0.01_RoHS_L_15.pdf
RT0201FRD071K6L | RT | High Precison High Stability Thin Film Chip Resistor | 0201 (0603) | Paper tape | 07 inch Dia. reel | 1600 | ±25ppm/°C | ±1% | 1/20 (0.05) | https://www.yageo.com/upload/media/product/productsearch/datasheet/rchip/PYu-RT_1-to-0.01_RoHS_L_15.pdf
RT0201FRD071K74L | RT | High Precison High Stability Thin Film Chip Resistor | 0201 (0603) | Paper tape | 07 inch Dia. reel | 1740 | ±25ppm/°C | ±1% | 1/20 (0.05) | https://www.yageo.com/upload/media/product/productsearch/datasheet/rchip/PYu-RT_1-to-0.01_RoHS_L_15.pdf
RT0201FRD071K78L | RT | High Precison High Stability Thin Film Chip Resistor | 0201 (0603) | Paper tape | 07 inch Dia. reel | 1780 | ±25ppm/°C | ±1% | 1/20 (0.05) | https://www.yageo.com/upload/media/product/productsearch/datasheet/rchip/PYu-RT_1-to-0.01_RoHS_L_15.pdf
RT0201FRD071K82L | RT | High Precison High Stability Thin Film Chip Resistor | 0201 (0603) | Paper tape | 07 inch Dia. reel | 1820 | ±25ppm/°C | ±1% | 1/20 (0.05) | https://www.yageo.com/upload/media/product/productsearch/datasheet/rchip/PYu-RT_1-to-0.01_RoHS_L_15.pdf
RT0201FRD071K87L | RT | High Precison High Stability Thin Film Chip Resistor | 0201 (0603) | Paper tape | 07 inch Dia. reel | 1870 | ±25ppm/°C | ±1% | 1/20 (0.05) | https://www.yageo.com/upload/media/product/productsearch/datasheet/rchip/PYu-RT_1-to-0.01_RoHS_L_15.pdf
RT0201FRD071K8L | RT | High Precison High Stability Thin Film Chip Resistor | 0201 (0603) | Paper tape | 07 inch Dia. reel | 1800 | ±25ppm/°C | ±1% | 1/20 (0.05) | https://www.yageo.com/upload/media/product/productsearch/datasheet/rchip/PYu-RT_1-to-0.01_RoHS_L_15.pdf
RT0201FRD071K91L | RT | High Precison High Stability Thin Film Chip Resistor | 0201 (0603) | Paper tape | 07 inch Dia. reel | 1910 | ±25ppm/°C | ±1% | 1/20 (0.05) | https://www.yageo.com/upload/media/product/productsearch/datasheet/rchip/PYu-RT_1-to-0.01_RoHS_L_15.pdf
RT0201FRD071K96L | RT | High Precison High Stability Thin Film Chip Resistor | 0201 (0603) | Paper tape | 07 inch Dia. reel | 1960 | ±25ppm/°C | ±1% | 1/20 (0.05) | https://www.yageo.com/upload/media/product/productsearch/datasheet/rchip/PYu-RT_1-to-0.01_RoHS_L_15.pdf
RT0201FRD071KL | RT | High Precison High Stability Thin Film Chip Resistor | 0201 (0603) | Paper tape | 07 inch Dia. reel | 1000 | ±25ppm/°C | ±1% | 1/20 (0.05) | https://www.yageo.com/upload/media/product/productsearch/datasheet/rchip/PYu-RT_1-to-0.01_RoHS_L_15.pdf
RT0201FRD07200RL | RT | High Precison High Stability Thin Film Chip Resistor | 0201 (0603) | Paper tape | 07 inch Dia. reel | 200 | ±25ppm/°C | ±1% | 1/20 (0.05) | https://www.yageo.com/upload/media/product/productsearch/datasheet/rchip/PYu-RT_1-to-0.01_RoHS_L_15.pdf
RT0201FRD07205RL | RT | High Precison High Stability Thin Film Chip Resistor | 0201 (0603) | Paper tape | 07 inch Dia. reel | 205 | ±25ppm/°C | ±1% | 1/20 (0.05) | https://www.yageo.com/upload/media/product/productsearch/datasheet/rchip/PYu-RT_1-to-0.01_RoHS_L_15.pdf
RT0201FRD0720K5L | RT | High Precison High Stability Thin Film Chip Resistor | 0201 (0603) | Paper tape | 07 inch Dia. reel | 20500 | ±25ppm/°C | ±1% | 1/20 (0.05) | https://www.yageo.com/upload/media/product/productsearch/datasheet/rchip/PYu-RT_1-to-0.01_RoHS_L_15.pdf
RT0201FRD0720KL | RT | High Precison High Stability Thin Film Chip Resistor | 0201 (0603) | Paper tape | 07 inch Dia. reel | 20000 | ±25ppm/°C | ±1% | 1/20 (0.05) | https://www.yageo.com/upload/media/product/productsearch/datasheet/rchip/PYu-RT_1-to-0.01_RoHS_L_15.pdf
RT0201FRD07210RL | RT | High Precison High Stability Thin Film Chip Resistor | 0201 (0603) | Paper tape | 07 inch Dia. reel | 210 | ±25ppm/°C | ±1% | 1/20 (0.05) | https://www.yageo.com/upload/media/product/productsearch/datasheet/rchip/PYu-RT_1-to-0.01_RoHS_L_15.pdf
RT0201FRD07215RL | RT | High Precison High Stability Thin Film Chip Resistor | 0201 (0603) | Paper tape | 07 inch Dia. reel | 215 | ±25ppm/°C | ±1% | 1/20 (0.05) | https://www.yageo.com/upload/media/product/productsearch/datasheet/rchip/PYu-RT_1-to-0.01_RoHS_L_15.pdf
RT0201FRD0721K5L | RT | High Precison High Stability Thin Film Chip Resistor | 0201 (0603) | Paper tape | 07 inch Dia. reel | 21500 | ±25ppm/°C | ±1% | 1/20 (0.05) | https://www.yageo.com/upload/media/product/productsearch/datasheet/rchip/PYu-RT_1-to-0.01_RoHS_L_15.pdf
RT0201FRD0721KL | RT | High Precison High Stability Thin Film Chip Resistor | 0201 (0603) | Paper tape | 07 inch Dia. reel | 21000 | ±25ppm/°C | ±1% | 1/20 (0.05) | https://www.yageo.com/upload/media/product/productsearch/datasheet/rchip/PYu-RT_1-to-0.01_RoHS_L_15.pdf
RT0201FRD07220RL | RT | High Precison High Stability Thin Film Chip Resistor | 0201 (0603) | Paper tape | 07 inch Dia. reel | 220 | ±25ppm/°C | ±1% | 1/20 (0.05) | https://www.yageo.com/upload/media/product/productsearch/datasheet/rchip/PYu-RT_1-to-0.01_RoHS_L_15.pdf
RT0201FRD07221RL | RT | High Precison High Stability Thin Film Chip Resistor | 0201 (0603) | Paper tape | 07 inch Dia. reel | 221 | ±25ppm/°C | ±1% | 1/20 (0.05) | https://www.yageo.com/upload/media/product/productsearch/datasheet/rchip/PYu-RT_1-to-0.01_RoHS_L_15.pdf
RT0201FRD07226RL | RT | High Precison High Stability Thin Film Chip Resistor | 0201 (0603) | Paper tape | 07 inch Dia. reel | 226 | ±25ppm/°C | ±1% | 1/20 (0.05) | https://www.yageo.com/upload/media/product/productsearch/datasheet/rchip/PYu-RT_1-to-0.01_RoHS_L_15.pdf
RT0201FRD0722K1L | RT | High Precison High Stability Thin Film Chip Resistor | 0201 (0603) | Paper tape | 07 inch Dia. reel | 22100 | ±25ppm/°C | ±1% | 1/20 (0.05) | https://www.yageo.com/upload/media/product/productsearch/datasheet/rchip/PYu-RT_1-to-0.01_RoHS_L_15.pdf
RT0201FRD0722K6L | RT | High Precison High Stability Thin Film Chip Resistor | 0201 (0603) | Paper tape | 07 inch Dia. reel | 22600 | ±25ppm/°C | ±1% | 1/20 (0.05) | https://www.yageo.com/upload/media/product/productsearch/datasheet/rchip/PYu-RT_1-to-0.01_RoHS_L_15.pdf
RT0201FRD0722KL | RT | High Precison High Stability Thin Film Chip Resistor | 0201 (0603) | Paper tape | 07 inch Dia. reel | 22000 | ±25ppm/°C | ±1% | 1/20 (0.05) | https://www.yageo.com/upload/media/product/productsearch/datasheet/rchip/PYu-RT_1-to-0.01_RoHS_L_15.pdf
RT0201FRD0722R1L | RT | High Precison High Stability Thin Film Chip Resistor | 0201 (0603) | Paper tape | 07 inch Dia. reel | 22.1 | ±25ppm/°C | ±1% | 1/20 (0.05) | https://www.yageo.com/upload/media/product/productsearch/datasheet/rchip/PYu-RT_1-to-0.01_RoHS_L_15.pdf
RT0201FRD0722R6L | RT | High Precison High Stability Thin Film Chip Resistor | 0201 (0603) | Paper tape | 07 inch Dia. reel | 22.6 | ±25ppm/°C | ±1% | 1/20 (0.05) | https://www.yageo.com/upload/media/product/productsearch/datasheet/rchip/PYu-RT_1-to-0.01_RoHS_L_15.pdf
RT0201FRD0722RL | RT | High Precison High Stability Thin Film Chip Resistor | 0201 (0603) | Paper tape | 07 inch Dia. reel | 22 | ±25ppm/°C | ±1% | 1/20 (0.05) | https://www.yageo.com/upload/media/product/productsearch/datasheet/rchip/PYu-RT_1-to-0.01_RoHS_L_15.pdf
RT0201FRD07232RL | RT | High Precison High Stability Thin Film Chip Resistor | 0201 (0603) | Paper tape | 07 inch Dia. reel | 232 | ±25ppm/°C | ±1% | 1/20 (0.05) | https://www.yageo.com/upload/media/product/productsearch/datasheet/rchip/PYu-RT_1-to-0.01_RoHS_L_15.pdf
RT0201FRD07237RL | RT | High Precison High Stability Thin Film Chip Resistor | 0201 (0603) | Paper tape | 07 inch Dia. reel | 237 | ±25ppm/°C | ±1% | 1/20 (0.05) | https://www.yageo.com/upload/media/product/productsearch/datasheet/rchip/PYu-RT_1-to-0.01_RoHS_L_15.pdf
RT0201FRD0723K2L | RT | High Precison High Stability Thin Film Chip Resistor | 0201 (0603) | Paper tape | 07 inch Dia. reel | 23200 | ±25ppm/°C | ±1% | 1/20 (0.05) | https://www.yageo.com/upload/media/product/productsearch/datasheet/rchip/PYu-RT_1-to-0.01_RoHS_L_15.pdf
RT0201FRD0723K7L | RT | High Precison High Stability Thin Film Chip Resistor | 0201 (0603) | Paper tape | 07 inch Dia. reel | 23700 | ±25ppm/°C | ±1% | 1/20 (0.05) | https://www.yageo.com/upload/media/product/productsearch/datasheet/rchip/PYu-RT_1-to-0.01_RoHS_L_15.pdf