## Chip Resistors
Part Number | Series | Series Description | Size | Packing | Packing Description | Resistance | TCR | Tolerance | Power(W) | Datasheet
RT0402BRD0719R1L | RT | High Precison High Stability Thin Film Chip Resistor | 0402 (1005) | Paper tape | 07 inch Dia. Reel | 19.1 | ±25ppm/°C | ±0.1% | 1/16 (0.063) | https://www.yageo.com/upload/media/product/productsearch/datasheet/rchip/PYu-RT_1-to-0.01_RoHS_L_15.pdf
RT0402BRD0719R6L | RT | High Precison High Stability Thin Film Chip Resistor | 0402 (1005) | Paper tape | 07 inch Dia. reel | 19.6 | ±25ppm/°C | ±0.1% | 1/16 (0.063) | https://www.yageo.com/upload/media/product/productsearch/datasheet/rchip/PYu-RT_1-to-0.01_RoHS_L_15.pdf
RT0402BRD0719R8L | RT | High Precison High Stability Thin Film Chip Resistor | 0402 (1005) | Paper tape | 07 inch Dia. reel | 19.8 | ±25ppm/°C | ±0.1% | 1/16 (0.063) | https://www.yageo.com/upload/media/product/productsearch/datasheet/rchip/PYu-RT_1-to-0.01_RoHS_L_15.pdf
RT0402BRD071K01L | RT | High Precison High Stability Thin Film Chip Resistor | 0402 (1005) | Paper tape | 07 inch Dia. reel | 1010 | ±25ppm/°C | ±0.1% | 1/16 (0.063) | https://www.yageo.com/upload/media/product/productsearch/datasheet/rchip/PYu-RT_1-to-0.01_RoHS_L_15.pdf
RT0402BRD071K02L | RT | High Precison High Stability Thin Film Chip Resistor | 0402 (1005) | Paper tape | 07 inch Dia. reel | 1020 | ±25ppm/°C | ±0.1% | 1/16 (0.063) | https://www.yageo.com/upload/media/product/productsearch/datasheet/rchip/PYu-RT_1-to-0.01_RoHS_L_15.pdf
RT0402BRD071K04L | RT | High Precison High Stability Thin Film Chip Resistor | 0402 (1005) | Paper tape | 07 inch Dia. reel | 1040 | ±25ppm/°C | ±0.1% | 1/16 (0.063) | https://www.yageo.com/upload/media/product/productsearch/datasheet/rchip/PYu-RT_1-to-0.01_RoHS_L_15.pdf
RT0402BRD071K05L | RT | High Precison High Stability Thin Film Chip Resistor | 0402 (1005) | Paper tape | 07 inch Dia. reel | 1050 | ±25ppm/°C | ±0.1% | 1/16 (0.063) | https://www.yageo.com/upload/media/product/productsearch/datasheet/rchip/PYu-RT_1-to-0.01_RoHS_L_15.pdf
RT0402BRD071K07L | RT | High Precison High Stability Thin Film Chip Resistor | 0402 (1005) | Paper tape | 07 inch Dia. reel | 1070 | ±25ppm/°C | ±0.1% | 1/16 (0.063) | https://www.yageo.com/upload/media/product/productsearch/datasheet/rchip/PYu-RT_1-to-0.01_RoHS_L_15.pdf
RT0402BRD071K11L | RT | High Precison High Stability Thin Film Chip Resistor | 0402 (1005) | Paper tape | 07 inch Dia. Reel | 1110 | ±25ppm/°C | ±0.1% | 1/16 (0.063) | https://www.yageo.com/upload/media/product/productsearch/datasheet/rchip/PYu-RT_1-to-0.01_RoHS_L_15.pdf
RT0402BRD071K13L | RT | High Precison High Stability Thin Film Chip Resistor | 0402 (1005) | Paper tape | 07 inch Dia. reel | 1130 | ±25ppm/°C | ±0.1% | 1/16 (0.063) | https://www.yageo.com/upload/media/product/productsearch/datasheet/rchip/PYu-RT_1-to-0.01_RoHS_L_15.pdf
RT0402BRD071K15L | RT | High Precison High Stability Thin Film Chip Resistor | 0402 (1005) | Paper tape | 07 inch Dia. reel | 1150 | ±25ppm/°C | ±0.1% | 1/16 (0.063) | https://www.yageo.com/upload/media/product/productsearch/datasheet/rchip/PYu-RT_1-to-0.01_RoHS_L_15.pdf
RT0402BRD071K18L | RT | High Precison High Stability Thin Film Chip Resistor | 0402 (1005) | Paper tape | 07 inch Dia. reel | 1180 | ±25ppm/°C | ±0.1% | 1/16 (0.063) | https://www.yageo.com/upload/media/product/productsearch/datasheet/rchip/PYu-RT_1-to-0.01_RoHS_L_15.pdf
RT0402BRD071K1L | RT | High Precison High Stability Thin Film Chip Resistor | 0402 (1005) | Paper tape | 07 inch Dia. reel | 1100 | ±25ppm/°C | ±0.1% | 1/16 (0.063) | https://www.yageo.com/upload/media/product/productsearch/datasheet/rchip/PYu-RT_1-to-0.01_RoHS_L_15.pdf
RT0402BRD071K21L | RT | High Precison High Stability Thin Film Chip Resistor | 0402 (1005) | Paper tape | 07 inch Dia. reel | 1210 | ±25ppm/°C | ±0.1% | 1/16 (0.063) | https://www.yageo.com/upload/media/product/productsearch/datasheet/rchip/PYu-RT_1-to-0.01_RoHS_L_15.pdf
RT0402BRD071K24L | RT | High Precison High Stability Thin Film Chip Resistor | 0402 (1005) | Paper tape | 07 inch Dia. reel | 1240 | ±25ppm/°C | ±0.1% | 1/16 (0.063) | https://www.yageo.com/upload/media/product/productsearch/datasheet/rchip/PYu-RT_1-to-0.01_RoHS_L_15.pdf
RT0402BRD071K27L | RT | High Precison High Stability Thin Film Chip Resistor | 0402 (1005) | Paper tape | 07 inch Dia. reel | 1270 | ±25ppm/°C | ±0.1% | 1/16 (0.063) | https://www.yageo.com/upload/media/product/productsearch/datasheet/rchip/PYu-RT_1-to-0.01_RoHS_L_15.pdf
RT0402BRD071K2L | RT | High Precison High Stability Thin Film Chip Resistor | 0402 (1005) | Paper tape | 07 inch Dia. reel | 1200 | ±25ppm/°C | ±0.1% | 1/16 (0.063) | https://www.yageo.com/upload/media/product/productsearch/datasheet/rchip/PYu-RT_1-to-0.01_RoHS_L_15.pdf
RT0402BRD071K33L | RT | High Precison High Stability Thin Film Chip Resistor | 0402 (1005) | Paper tape | 07 inch Dia. reel | 1330 | ±25ppm/°C | ±0.1% | 1/16 (0.063) | https://www.yageo.com/upload/media/product/productsearch/datasheet/rchip/PYu-RT_1-to-0.01_RoHS_L_15.pdf
RT0402BRD071K37L | RT | High Precison High Stability Thin Film Chip Resistor | 0402 (1005) | Paper tape | 07 inch Dia. reel | 1370 | ±25ppm/°C | ±0.1% | 1/16 (0.063) | https://www.yageo.com/upload/media/product/productsearch/datasheet/rchip/PYu-RT_1-to-0.01_RoHS_L_15.pdf
RT0402BRD071K3L | RT | High Precison High Stability Thin Film Chip Resistor | 0402 (1005) | Paper tape | 07 inch Dia. reel | 1300 | ±25ppm/°C | ±0.1% | 1/16 (0.063) | https://www.yageo.com/upload/media/product/productsearch/datasheet/rchip/PYu-RT_1-to-0.01_RoHS_L_15.pdf
RT0402BRD071K43L | RT | High Precison High Stability Thin Film Chip Resistor | 0402 (1005) | Paper tape | 07 inch Dia. reel | 1430 | ±25ppm/°C | ±0.1% | 1/16 (0.063) | https://www.yageo.com/upload/media/product/productsearch/datasheet/rchip/PYu-RT_1-to-0.01_RoHS_L_15.pdf
RT0402BRD071K47L | RT | High Precison High Stability Thin Film Chip Resistor | 0402 (1005) | Paper tape | 07 inch Dia. reel | 1470 | ±25ppm/°C | ±0.1% | 1/16 (0.063) | https://www.yageo.com/upload/media/product/productsearch/datasheet/rchip/PYu-RT_1-to-0.01_RoHS_L_15.pdf
RT0402BRD071K4L | RT | High Precison High Stability Thin Film Chip Resistor | 0402 (1005) | Paper tape | 07 inch Dia. reel | 1400 | ±25ppm/°C | ±0.1% | 1/16 (0.063) | https://www.yageo.com/upload/media/product/productsearch/datasheet/rchip/PYu-RT_1-to-0.01_RoHS_L_15.pdf
RT0402BRD071K54L | RT | High Precison High Stability Thin Film Chip Resistor | 0402 (1005) | Paper tape | 07 inch Dia. reel | 1540 | ±25ppm/°C | ±0.1% | 1/16 (0.063) | https://www.yageo.com/upload/media/product/productsearch/datasheet/rchip/PYu-RT_1-to-0.01_RoHS_L_15.pdf
RT0402BRD071K58L | RT | High Precison High Stability Thin Film Chip Resistor | 0402 (1005) | Paper tape | 07 inch Dia. reel | 1580 | ±25ppm/°C | ±0.1% | 1/16 (0.063) | https://www.yageo.com/upload/media/product/productsearch/datasheet/rchip/PYu-RT_1-to-0.01_RoHS_L_15.pdf
RT0402BRD071K5L | RT | High Precison High Stability Thin Film Chip Resistor | 0402 (1005) | Paper tape | 07 inch Dia. reel | 1500 | ±25ppm/°C | ±0.1% | 1/16 (0.063) | https://www.yageo.com/upload/media/product/productsearch/datasheet/rchip/PYu-RT_1-to-0.01_RoHS_L_15.pdf
RT0402BRD071K62L | RT | High Precison High Stability Thin Film Chip Resistor | 0402 (1005) | Paper tape | 07 inch Dia. reel | 1620 | ±25ppm/°C | ±0.1% | 1/16 (0.063) | https://www.yageo.com/upload/media/product/productsearch/datasheet/rchip/PYu-RT_1-to-0.01_RoHS_L_15.pdf
RT0402BRD071K65L | RT | High Precison High Stability Thin Film Chip Resistor | 0402 (1005) | Paper tape | 07 inch Dia. reel | 1650 | ±25ppm/°C | ±0.1% | 1/16 (0.063) | https://www.yageo.com/upload/media/product/productsearch/datasheet/rchip/PYu-RT_1-to-0.01_RoHS_L_15.pdf
RT0402BRD071K69L | RT | High Precison High Stability Thin Film Chip Resistor | 0402 (1005) | Paper tape | 07 inch Dia. reel | 1690 | ±25ppm/°C | ±0.1% | 1/16 (0.063) | https://www.yageo.com/upload/media/product/productsearch/datasheet/rchip/PYu-RT_1-to-0.01_RoHS_L_15.pdf
RT0402BRD071K6L | RT | High Precison High Stability Thin Film Chip Resistor | 0402 (1005) | Paper tape | 07 inch Dia. reel | 1600 | ±25ppm/°C | ±0.1% | 1/16 (0.063) | https://www.yageo.com/upload/media/product/productsearch/datasheet/rchip/PYu-RT_1-to-0.01_RoHS_L_15.pdf
RT0402BRD071K74L | RT | High Precison High Stability Thin Film Chip Resistor | 0402 (1005) | Paper tape | 07 inch Dia. reel | 1740 | ±25ppm/°C | ±0.1% | 1/16 (0.063) | https://www.yageo.com/upload/media/product/productsearch/datasheet/rchip/PYu-RT_1-to-0.01_RoHS_L_15.pdf
RT0402BRD071K78L | RT | High Precison High Stability Thin Film Chip Resistor | 0402 (1005) | Paper tape | 07 inch Dia. reel | 1780 | ±25ppm/°C | ±0.1% | 1/16 (0.063) | https://www.yageo.com/upload/media/product/productsearch/datasheet/rchip/PYu-RT_1-to-0.01_RoHS_L_15.pdf
RT0402BRD071K82L | RT | High Precison High Stability Thin Film Chip Resistor | 0402 (1005) | Paper tape | 07 inch Dia. reel | 1820 | ±25ppm/°C | ±0.1% | 1/16 (0.063) | https://www.yageo.com/upload/media/product/productsearch/datasheet/rchip/PYu-RT_1-to-0.01_RoHS_L_15.pdf
RT0402BRD071K87L | RT | High Precison High Stability Thin Film Chip Resistor | 0402 (1005) | Paper tape | 07 inch Dia. reel | 1870 | ±25ppm/°C | ±0.1% | 1/16 (0.063) | https://www.yageo.com/upload/media/product/productsearch/datasheet/rchip/PYu-RT_1-to-0.01_RoHS_L_15.pdf
RT0402BRD071K8L | RT | High Precison High Stability Thin Film Chip Resistor | 0402 (1005) | Paper tape | 07 inch Dia. reel | 1800 | ±25ppm/°C | ±0.1% | 1/16 (0.063) | https://www.yageo.com/upload/media/product/productsearch/datasheet/rchip/PYu-RT_1-to-0.01_RoHS_L_15.pdf
RT0402BRD071K91L | RT | High Precison High Stability Thin Film Chip Resistor | 0402 (1005) | Paper tape | 07 inch Dia. reel | 1910 | ±25ppm/°C | ±0.1% | 1/16 (0.063) | https://www.yageo.com/upload/media/product/productsearch/datasheet/rchip/PYu-RT_1-to-0.01_RoHS_L_15.pdf
RT0402BRD071K96L | RT | High Precison High Stability Thin Film Chip Resistor | 0402 (1005) | Paper tape | 07 inch Dia. reel | 1960 | ±25ppm/°C | ±0.1% | 1/16 (0.063) | https://www.yageo.com/upload/media/product/productsearch/datasheet/rchip/PYu-RT_1-to-0.01_RoHS_L_15.pdf
RT0402BRD071KL | RT | High Precison High Stability Thin Film Chip Resistor | 0402 (1005) | Paper tape | 07 inch Dia. reel | 1000 | ±25ppm/°C | ±0.1% | 1/16 (0.063) | https://www.yageo.com/upload/media/product/productsearch/datasheet/rchip/PYu-RT_1-to-0.01_RoHS_L_15.pdf
RT0402BRD07200KL | RT | High Precison High Stability Thin Film Chip Resistor | 0402 (1005) | Paper tape | 07 inch Dia. Reel | 200000 | ±25ppm/°C | ±0.1% | 1/16 (0.063) | https://www.yageo.com/upload/media/product/productsearch/datasheet/rchip/PYu-RT_1-to-0.01_RoHS_L_15.pdf
RT0402BRD07200RL | RT | High Precison High Stability Thin Film Chip Resistor | 0402 (1005) | Paper tape | 07 inch Dia. reel | 200 | ±25ppm/°C | ±0.1% | 1/16 (0.063) | https://www.yageo.com/upload/media/product/productsearch/datasheet/rchip/PYu-RT_1-to-0.01_RoHS_L_15.pdf
RT0402BRD07205KL | RT | High Precison High Stability Thin Film Chip Resistor | 0402 (1005) | Paper tape | 07 inch Dia. reel | 205000 | ±25ppm/°C | ±0.1% | 1/16 (0.063) | https://www.yageo.com/upload/media/product/productsearch/datasheet/rchip/PYu-RT_1-to-0.01_RoHS_L_15.pdf
RT0402BRD07205RL | RT | High Precison High Stability Thin Film Chip Resistor | 0402 (1005) | Paper tape | 07 inch Dia. Reel | 205 | ±25ppm/°C | ±0.1% | 1/16 (0.063) | https://www.yageo.com/upload/media/product/productsearch/datasheet/rchip/PYu-RT_1-to-0.01_RoHS_L_15.pdf
RT0402BRD0720K3L | RT | High Precison High Stability Thin Film Chip Resistor | 0402 (1005) | Paper tape | 07 inch Dia. reel | 20300 | ±25ppm/°C | ±0.1% | 1/16 (0.063) | https://www.yageo.com/upload/media/product/productsearch/datasheet/rchip/PYu-RT_1-to-0.01_RoHS_L_15.pdf
RT0402BRD0720K5L | RT | High Precison High Stability Thin Film Chip Resistor | 0402 (1005) | Paper tape | 07 inch Dia. reel | 20500 | ±25ppm/°C | ±0.1% | 1/16 (0.063) | https://www.yageo.com/upload/media/product/productsearch/datasheet/rchip/PYu-RT_1-to-0.01_RoHS_L_15.pdf
RT0402BRD0720KL | RT | High Precison High Stability Thin Film Chip Resistor | 0402 (1005) | Paper tape | 07 inch Dia. reel | 20000 | ±25ppm/°C | ±0.1% | 1/16 (0.063) | https://www.yageo.com/upload/media/product/productsearch/datasheet/rchip/PYu-RT_1-to-0.01_RoHS_L_15.pdf
RT0402BRD0720R5L | RT | High Precison High Stability Thin Film Chip Resistor | 0402 (1005) | Paper tape | 07 inch Dia. Reel | 20.5 | ±25ppm/°C | ±0.1% | 1/16 (0.063) | https://www.yageo.com/upload/media/product/productsearch/datasheet/rchip/PYu-RT_1-to-0.01_RoHS_L_15.pdf
RT0402BRD0720RL | RT | High Precison High Stability Thin Film Chip Resistor | 0402 (1005) | Paper tape | 07 inch Dia. reel | 20 | ±25ppm/°C | ±0.1% | 1/16 (0.063) | https://www.yageo.com/upload/media/product/productsearch/datasheet/rchip/PYu-RT_1-to-0.01_RoHS_L_15.pdf
RT0402BRD07210KL | RT | High Precison High Stability Thin Film Chip Resistor | 0402 (1005) | Paper tape | 07 inch Dia. Reel | 210000 | ±25ppm/°C | ±0.1% | 1/16 (0.063) | https://www.yageo.com/upload/media/product/productsearch/datasheet/rchip/PYu-RT_1-to-0.01_RoHS_L_15.pdf
RT0402BRD07210RL | RT | High Precison High Stability Thin Film Chip Resistor | 0402 (1005) | Paper tape | 07 inch Dia. reel | 210 | ±25ppm/°C | ±0.1% | 1/16 (0.063) | https://www.yageo.com/upload/media/product/productsearch/datasheet/rchip/PYu-RT_1-to-0.01_RoHS_L_15.pdf
RT0402BRD07215KL | RT | High Precison High Stability Thin Film Chip Resistor | 0402 (1005) | Paper tape | 07 inch Dia. Reel | 215000 | ±25ppm/°C | ±0.1% | 1/16 (0.063) | https://www.yageo.com/upload/media/product/productsearch/datasheet/rchip/PYu-RT_1-to-0.01_RoHS_L_15.pdf
RT0402BRD07215RL | RT | High Precison High Stability Thin Film Chip Resistor | 0402 (1005) | Paper tape | 07 inch Dia. reel | 215 | ±25ppm/°C | ±0.1% | 1/16 (0.063) | https://www.yageo.com/upload/media/product/productsearch/datasheet/rchip/PYu-RT_1-to-0.01_RoHS_L_15.pdf
RT0402BRD0721K3L | RT | High Precison High Stability Thin Film Chip Resistor | 0402 (1005) | Paper tape | 07 inch Dia. reel | 21300 | ±25ppm/°C | ±0.1% | 1/16 (0.063) | https://www.yageo.com/upload/media/product/productsearch/datasheet/rchip/PYu-RT_1-to-0.01_RoHS_L_15.pdf
RT0402BRD0721K5L | RT | High Precison High Stability Thin Film Chip Resistor | 0402 (1005) | Paper tape | 07 inch Dia. reel | 21500 | ±25ppm/°C | ±0.1% | 1/16 (0.063) | https://www.yageo.com/upload/media/product/productsearch/datasheet/rchip/PYu-RT_1-to-0.01_RoHS_L_15.pdf
RT0402BRD0721K8L | RT | High Precison High Stability Thin Film Chip Resistor | 0402 (1005) | Paper tape | 07 inch Dia. Reel | 21800 | ±25ppm/°C | ±0.1% | 1/16 (0.063) | https://www.yageo.com/upload/media/product/productsearch/datasheet/rchip/PYu-RT_1-to-0.01_RoHS_L_15.pdf
RT0402BRD0721KL | RT | High Precison High Stability Thin Film Chip Resistor | 0402 (1005) | Paper tape | 07 inch Dia. reel | 21000 | ±25ppm/°C | ±0.1% | 1/16 (0.063) | https://www.yageo.com/upload/media/product/productsearch/datasheet/rchip/PYu-RT_1-to-0.01_RoHS_L_15.pdf
RT0402BRD0721R5L | RT | High Precison High Stability Thin Film Chip Resistor | 0402 (1005) | Paper tape | 07 inch Dia. reel | 21.5 | ±25ppm/°C | ±0.1% | 1/16 (0.063) | https://www.yageo.com/upload/media/product/productsearch/datasheet/rchip/PYu-RT_1-to-0.01_RoHS_L_15.pdf
RT0402BRD0721RL | RT | High Precison High Stability Thin Film Chip Resistor | 0402 (1005) | Paper tape | 07 inch Dia. reel | 21 | ±25ppm/°C | ±0.1% | 1/16 (0.063) | https://www.yageo.com/upload/media/product/productsearch/datasheet/rchip/PYu-RT_1-to-0.01_RoHS_L_15.pdf
RT0402BRD07220KL | RT | High Precison High Stability Thin Film Chip Resistor | 0402 (1005) | Paper tape | 07 inch Dia. Reel | 220000 | ±25ppm/°C | ±0.1% | 1/16 (0.063) | https://www.yageo.com/upload/media/product/productsearch/datasheet/rchip/PYu-RT_1-to-0.01_RoHS_L_15.pdf
RT0402BRD07220RL | RT | High Precison High Stability Thin Film Chip Resistor | 0402 (1005) | Paper tape | 07 inch Dia. reel | 220 | ±25ppm/°C | ±0.1% | 1/16 (0.063) | https://www.yageo.com/upload/media/product/productsearch/datasheet/rchip/PYu-RT_1-to-0.01_RoHS_L_15.pdf
RT0402BRD07221KL | RT | High Precison High Stability Thin Film Chip Resistor | 0402 (1005) | Paper tape | 07 inch Dia. reel | 221000 | ±25ppm/°C | ±0.1% | 1/16 (0.063) | https://www.yageo.com/upload/media/product/productsearch/datasheet/rchip/PYu-RT_1-to-0.01_RoHS_L_15.pdf
RT0402BRD07221RL | RT | High Precison High Stability Thin Film Chip Resistor | 0402 (1005) | Paper tape | 07 inch Dia. reel | 221 | ±25ppm/°C | ±0.1% | 1/16 (0.063) | https://www.yageo.com/upload/media/product/productsearch/datasheet/rchip/PYu-RT_1-to-0.01_RoHS_L_15.pdf
RT0402BRD07226KL | RT | High Precison High Stability Thin Film Chip Resistor | 0402 (1005) | Paper tape | 07 inch Dia. Reel | 226000 | ±25ppm/°C | ±0.1% | 1/16 (0.063) | https://www.yageo.com/upload/media/product/productsearch/datasheet/rchip/PYu-RT_1-to-0.01_RoHS_L_15.pdf
RT0402BRD07226RL | RT | High Precison High Stability Thin Film Chip Resistor | 0402 (1005) | Paper tape | 07 inch Dia. reel | 226 | ±25ppm/°C | ±0.1% | 1/16 (0.063) | https://www.yageo.com/upload/media/product/productsearch/datasheet/rchip/PYu-RT_1-to-0.01_RoHS_L_15.pdf
RT0402BRD07229RL | RT | High Precison High Stability Thin Film Chip Resistor | 0402 (1005) | Paper tape | 07 inch Dia. reel | 229 | ±25ppm/°C | ±0.1% | 1/16 (0.063) | https://www.yageo.com/upload/media/product/productsearch/datasheet/rchip/PYu-RT_1-to-0.01_RoHS_L_15.pdf
RT0402BRD0722K1L | RT | High Precison High Stability Thin Film Chip Resistor | 0402 (1005) | Paper tape | 07 inch Dia. reel | 22100 | ±25ppm/°C | ±0.1% | 1/16 (0.063) | https://www.yageo.com/upload/media/product/productsearch/datasheet/rchip/PYu-RT_1-to-0.01_RoHS_L_15.pdf
RT0402BRD0722K6L | RT | High Precison High Stability Thin Film Chip Resistor | 0402 (1005) | Paper tape | 07 inch Dia. reel | 22600 | ±25ppm/°C | ±0.1% | 1/16 (0.063) | https://www.yageo.com/upload/media/product/productsearch/datasheet/rchip/PYu-RT_1-to-0.01_RoHS_L_15.pdf
RT0402BRD0722KL | RT | High Precison High Stability Thin Film Chip Resistor | 0402 (1005) | Paper tape | 07 inch Dia. reel | 22000 | ±25ppm/°C | ±0.1% | 1/16 (0.063) | https://www.yageo.com/upload/media/product/productsearch/datasheet/rchip/PYu-RT_1-to-0.01_RoHS_L_15.pdf
RT0402BRD0722R1L | RT | High Precison High Stability Thin Film Chip Resistor | 0402 (1005) | Paper tape | 07 inch Dia. reel | 22.1 | ±25ppm/°C | ±0.1% | 1/16 (0.063) | https://www.yageo.com/upload/media/product/productsearch/datasheet/rchip/PYu-RT_1-to-0.01_RoHS_L_15.pdf
RT0402BRD0722R6L | RT | High Precison High Stability Thin Film Chip Resistor | 0402 (1005) | Paper tape | 07 inch Dia. Reel | 22.6 | ±25ppm/°C | ±0.1% | 1/16 (0.063) | https://www.yageo.com/upload/media/product/productsearch/datasheet/rchip/PYu-RT_1-to-0.01_RoHS_L_15.pdf
RT0402BRD0722RL | RT | High Precison High Stability Thin Film Chip Resistor | 0402 (1005) | Paper tape | 07 inch Dia. reel | 22 | ±25ppm/°C | ±0.1% | 1/16 (0.063) | https://www.yageo.com/upload/media/product/productsearch/datasheet/rchip/PYu-RT_1-to-0.01_RoHS_L_15.pdf
RT0402BRD07232KL | RT | High Precison High Stability Thin Film Chip Resistor | 0402 (1005) | Paper tape | 07 inch Dia. Reel | 232000 | ±25ppm/°C | ±0.1% | 1/16 (0.063) | https://www.yageo.com/upload/media/product/productsearch/datasheet/rchip/PYu-RT_1-to-0.01_RoHS_L_15.pdf
RT0402BRD07232RL | RT | High Precison High Stability Thin Film Chip Resistor | 0402 (1005) | Paper tape | 07 inch Dia. reel | 232 | ±25ppm/°C | ±0.1% | 1/16 (0.063) | https://www.yageo.com/upload/media/product/productsearch/datasheet/rchip/PYu-RT_1-to-0.01_RoHS_L_15.pdf
RT0402BRD07237KL | RT | High Precison High Stability Thin Film Chip Resistor | 0402 (1005) | Paper tape | 07 inch Dia. Reel | 237000 | ±25ppm/°C | ±0.1% | 1/16 (0.063) | https://www.yageo.com/upload/media/product/productsearch/datasheet/rchip/PYu-RT_1-to-0.01_RoHS_L_15.pdf
RT0402BRD07237RL | RT | High Precison High Stability Thin Film Chip Resistor | 0402 (1005) | Paper tape | 07 inch Dia. reel | 237 | ±25ppm/°C | ±0.1% | 1/16 (0.063) | https://www.yageo.com/upload/media/product/productsearch/datasheet/rchip/PYu-RT_1-to-0.01_RoHS_L_15.pdf
RT0402BRD0723K2L | RT | High Precison High Stability Thin Film Chip Resistor | 0402 (1005) | Paper tape | 07 inch Dia. reel | 23200 | ±25ppm/°C | ±0.1% | 1/16 (0.063) | https://www.yageo.com/upload/media/product/productsearch/datasheet/rchip/PYu-RT_1-to-0.01_RoHS_L_15.pdf
RT0402BRD0723K4L | RT | High Precison High Stability Thin Film Chip Resistor | 0402 (1005) | Paper tape | 07 inch Dia. Reel | 23400 | ±25ppm/°C | ±0.1% | 1/16 (0.063) | https://www.yageo.com/upload/media/product/productsearch/datasheet/rchip/PYu-RT_1-to-0.01_RoHS_L_15.pdf
RT0402BRD0723K7L | RT | High Precison High Stability Thin Film Chip Resistor | 0402 (1005) | Paper tape | 07 inch Dia. reel | 23700 | ±25ppm/°C | ±0.1% | 1/16 (0.063) | https://www.yageo.com/upload/media/product/productsearch/datasheet/rchip/PYu-RT_1-to-0.01_RoHS_L_15.pdf
RT0402BRD0723R2L | RT | High Precison High Stability Thin Film Chip Resistor | 0402 (1005) | Paper tape | 07 inch Dia. Reel | 23.2 | ±25ppm/°C | ±0.1% | 1/16 (0.063) | https://www.yageo.com/upload/media/product/productsearch/datasheet/rchip/PYu-RT_1-to-0.01_RoHS_L_15.pdf
RT0402BRD0723R7L | RT | High Precison High Stability Thin Film Chip Resistor | 0402 (1005) | Paper tape | 07 inch Dia. Reel | 23.7 | ±25ppm/°C | ±0.1% | 1/16 (0.063) | https://www.yageo.com/upload/media/product/productsearch/datasheet/rchip/PYu-RT_1-to-0.01_RoHS_L_15.pdf
RT0402BRD07240KL | RT | High Precison High Stability Thin Film Chip Resistor | 0402 (1005) | Paper tape | 07 inch Dia. Reel | 240000 | ±25ppm/°C | ±0.1% | 1/16 (0.063) | https://www.yageo.com/upload/media/product/productsearch/datasheet/rchip/PYu-RT_1-to-0.01_RoHS_L_15.pdf
RT0402BRD07240RL | RT | High Precison High Stability Thin Film Chip Resistor | 0402 (1005) | Paper tape | 07 inch Dia. reel | 240 | ±25ppm/°C | ±0.1% | 1/16 (0.063) | https://www.yageo.com/upload/media/product/productsearch/datasheet/rchip/PYu-RT_1-to-0.01_RoHS_L_15.pdf
RT0402BRD07243RL | RT | High Precison High Stability Thin Film Chip Resistor | 0402 (1005) | Paper tape | 07 inch Dia. reel | 243 | ±25ppm/°C | ±0.1% | 1/16 (0.063) | https://www.yageo.com/upload/media/product/productsearch/datasheet/rchip/PYu-RT_1-to-0.01_RoHS_L_15.pdf
RT0402BRD07249RL | RT | High Precison High Stability Thin Film Chip Resistor | 0402 (1005) | Paper tape | 07 inch Dia. reel | 249 | ±25ppm/°C | ±0.1% | 1/16 (0.063) | https://www.yageo.com/upload/media/product/productsearch/datasheet/rchip/PYu-RT_1-to-0.01_RoHS_L_15.pdf
RT0402BRD0724K3L | RT | High Precison High Stability Thin Film Chip Resistor | 0402 (1005) | Paper tape | 07 inch Dia. reel | 24300 | ±25ppm/°C | ±0.1% | 1/16 (0.063) | https://www.yageo.com/upload/media/product/productsearch/datasheet/rchip/PYu-RT_1-to-0.01_RoHS_L_15.pdf
RT0402BRD0724K9L | RT | High Precison High Stability Thin Film Chip Resistor | 0402 (1005) | Paper tape | 07 inch Dia. reel | 24900 | ±25ppm/°C | ±0.1% | 1/16 (0.063) | https://www.yageo.com/upload/media/product/productsearch/datasheet/rchip/PYu-RT_1-to-0.01_RoHS_L_15.pdf
RT0402BRD0724KL | RT | High Precison High Stability Thin Film Chip Resistor | 0402 (1005) | Paper tape | 07 inch Dia. reel | 24000 | ±25ppm/°C | ±0.1% | 1/16 (0.063) | https://www.yageo.com/upload/media/product/productsearch/datasheet/rchip/PYu-RT_1-to-0.01_RoHS_L_15.pdf
RT0402BRD0724R3L | RT | High Precison High Stability Thin Film Chip Resistor | 0402 (1005) | Paper tape | 07 inch Dia. Reel | 24.3 | ±25ppm/°C | ±0.1% | 1/16 (0.063) | https://www.yageo.com/upload/media/product/productsearch/datasheet/rchip/PYu-RT_1-to-0.01_RoHS_L_15.pdf
RT0402BRD0724R9L | RT | High Precison High Stability Thin Film Chip Resistor | 0402 (1005) | Paper tape | 07 inch Dia. reel | 24.9 | ±25ppm/°C | ±0.1% | 1/16 (0.063) | https://www.yageo.com/upload/media/product/productsearch/datasheet/rchip/PYu-RT_1-to-0.01_RoHS_L_15.pdf
RT0402BRD0724RL | RT | High Precison High Stability Thin Film Chip Resistor | 0402 (1005) | Paper tape | 07 inch Dia. reel | 24 | ±25ppm/°C | ±0.1% | 1/16 (0.063) | https://www.yageo.com/upload/media/product/productsearch/datasheet/rchip/PYu-RT_1-to-0.01_RoHS_L_15.pdf
RT0402BRD07252RL | RT | High Precison High Stability Thin Film Chip Resistor | 0402 (1005) | Paper tape | 07 inch Dia. Reel | 252 | ±25ppm/°C | ±0.1% | 1/16 (0.063) | https://www.yageo.com/upload/media/product/productsearch/datasheet/rchip/PYu-RT_1-to-0.01_RoHS_L_15.pdf
RT0402BRD07255RL | RT | High Precison High Stability Thin Film Chip Resistor | 0402 (1005) | Paper tape | 07 inch Dia. reel | 255 | ±25ppm/°C | ±0.1% | 1/16 (0.063) | https://www.yageo.com/upload/media/product/productsearch/datasheet/rchip/PYu-RT_1-to-0.01_RoHS_L_15.pdf
RT0402BRD0725K5L | RT | High Precison High Stability Thin Film Chip Resistor | 0402 (1005) | Paper tape | 07 inch Dia. reel | 25500 | ±25ppm/°C | ±0.1% | 1/16 (0.063) | https://www.yageo.com/upload/media/product/productsearch/datasheet/rchip/PYu-RT_1-to-0.01_RoHS_L_15.pdf
RT0402BRD0725R5L | RT | High Precison High Stability Thin Film Chip Resistor | 0402 (1005) | Paper tape | 07 inch Dia. Reel | 25.5 | ±25ppm/°C | ±0.1% | 1/16 (0.063) | https://www.yageo.com/upload/media/product/productsearch/datasheet/rchip/PYu-RT_1-to-0.01_RoHS_L_15.pdf
RT0402BRD07261RL | RT | High Precison High Stability Thin Film Chip Resistor | 0402 (1005) | Paper tape | 07 inch Dia. reel | 261 | ±25ppm/°C | ±0.1% | 1/16 (0.063) | https://www.yageo.com/upload/media/product/productsearch/datasheet/rchip/PYu-RT_1-to-0.01_RoHS_L_15.pdf
RT0402BRD07267RL | RT | High Precison High Stability Thin Film Chip Resistor | 0402 (1005) | Paper tape | 07 inch Dia. reel | 267 | ±25ppm/°C | ±0.1% | 1/16 (0.063) | https://www.yageo.com/upload/media/product/productsearch/datasheet/rchip/PYu-RT_1-to-0.01_RoHS_L_15.pdf
RT0402BRD0726K1L | RT | High Precison High Stability Thin Film Chip Resistor | 0402 (1005) | Paper tape | 07 inch Dia. reel | 26100 | ±25ppm/°C | ±0.1% | 1/16 (0.063) | https://www.yageo.com/upload/media/product/productsearch/datasheet/rchip/PYu-RT_1-to-0.01_RoHS_L_15.pdf
RT0402BRD0726K7L | RT | High Precison High Stability Thin Film Chip Resistor | 0402 (1005) | Paper tape | 07 inch Dia. reel | 26700 | ±25ppm/°C | ±0.1% | 1/16 (0.063) | https://www.yageo.com/upload/media/product/productsearch/datasheet/rchip/PYu-RT_1-to-0.01_RoHS_L_15.pdf
RT0402BRD0726R1L | RT | High Precison High Stability Thin Film Chip Resistor | 0402 (1005) | Paper tape | 07 inch Dia. Reel | 26.1 | ±25ppm/°C | ±0.1% | 1/16 (0.063) | https://www.yageo.com/upload/media/product/productsearch/datasheet/rchip/PYu-RT_1-to-0.01_RoHS_L_15.pdf
RT0402BRD0726R7L | RT | High Precison High Stability Thin Film Chip Resistor | 0402 (1005) | Paper tape | 07 inch Dia. Reel | 26.7 | ±25ppm/°C | ±0.1% | 1/16 (0.063) | https://www.yageo.com/upload/media/product/productsearch/datasheet/rchip/PYu-RT_1-to-0.01_RoHS_L_15.pdf
RT0402BRD07270RL | RT | High Precison High Stability Thin Film Chip Resistor | 0402 (1005) | Paper tape | 07 inch Dia. reel | 270 | ±25ppm/°C | ±0.1% | 1/16 (0.063) | https://www.yageo.com/upload/media/product/productsearch/datasheet/rchip/PYu-RT_1-to-0.01_RoHS_L_15.pdf