## Chip Resistors
Part Number | Series | Series Description | Size | Packing | Packing Description | Resistance | TCR | Tolerance | Power(W) | Datasheet
RT0805FRE13750RL | RT | High Precison High Stability Thin Film Chip Resistor | 0805 (2012) | Paper tape | 13 inch Dia. reel | 750 | ±50ppm/°C | ±1% | 1/8 (0.125) | https://www.yageo.com/upload/media/product/productsearch/datasheet/rchip/PYu-RT_1-to-0.01_RoHS_L_15.pdf
RT0805FRE1375KL | RT | High Precison High Stability Thin Film Chip Resistor | 0805 (2012) | Paper tape | 13 inch Dia. reel | 75000 | ±50ppm/°C | ±1% | 1/8 (0.125) | https://www.yageo.com/upload/media/product/productsearch/datasheet/rchip/PYu-RT_1-to-0.01_RoHS_L_15.pdf
RT0805FRE1375RL | RT | High Precison High Stability Thin Film Chip Resistor | 0805 (2012) | Paper tape | 13 inch Dia. reel | 75 | ±50ppm/°C | ±1% | 1/8 (0.125) | https://www.yageo.com/upload/media/product/productsearch/datasheet/rchip/PYu-RT_1-to-0.01_RoHS_L_15.pdf
RT0805FRE137K68L | RT | High Precison High Stability Thin Film Chip Resistor | 0805 (2012) | Paper tape | 13 inch Dia. reel | 7680 | ±50ppm/°C | ±1% | 1/8 (0.125) | https://www.yageo.com/upload/media/product/productsearch/datasheet/rchip/PYu-RT_1-to-0.01_RoHS_L_15.pdf
RT0805FRE1380K6L | RT | High Precison High Stability Thin Film Chip Resistor | 0805 (2012) | Paper tape | 13 inch Dia. reel | 80600 | ±50ppm/°C | ±1% | 1/8 (0.125) | https://www.yageo.com/upload/media/product/productsearch/datasheet/rchip/PYu-RT_1-to-0.01_RoHS_L_15.pdf
RT0805FRE13820RL | RT | High Precison High Stability Thin Film Chip Resistor | 0805 (2012) | Paper tape | 13 inch Dia. reel | 820 | ±50ppm/°C | ±1% | 1/8 (0.125) | https://www.yageo.com/upload/media/product/productsearch/datasheet/rchip/PYu-RT_1-to-0.01_RoHS_L_15.pdf
RT0805FRE1382K5L | RT | High Precison High Stability Thin Film Chip Resistor | 0805 (2012) | Paper tape | 13 inch Dia. reel | 82500 | ±50ppm/°C | ±1% | 1/8 (0.125) | https://www.yageo.com/upload/media/product/productsearch/datasheet/rchip/PYu-RT_1-to-0.01_RoHS_L_15.pdf
RT0805FRE1382KL | RT | High Precison High Stability Thin Film Chip Resistor | 0805 (2012) | Paper tape | 13 inch Dia. reel | 82000 | ±50ppm/°C | ±1% | 1/8 (0.125) | https://www.yageo.com/upload/media/product/productsearch/datasheet/rchip/PYu-RT_1-to-0.01_RoHS_L_15.pdf
RT0805FRE1382RL | RT | High Precison High Stability Thin Film Chip Resistor | 0805 (2012) | Paper tape | 13 inch Dia. reel | 82 | ±50ppm/°C | ±1% | 1/8 (0.125) | https://www.yageo.com/upload/media/product/productsearch/datasheet/rchip/PYu-RT_1-to-0.01_RoHS_L_15.pdf
RT0805FRE138K06L | RT | High Precison High Stability Thin Film Chip Resistor | 0805 (2012) | Paper tape | 13 inch Dia. reel | 8060 | ±50ppm/°C | ±1% | 1/8 (0.125) | https://www.yageo.com/upload/media/product/productsearch/datasheet/rchip/PYu-RT_1-to-0.01_RoHS_L_15.pdf
RT0805FRE138K2L | RT | High Precison High Stability Thin Film Chip Resistor | 0805 (2012) | Paper tape | 13 inch Dia. reel | 8200 | ±50ppm/°C | ±1% | 1/8 (0.125) | https://www.yageo.com/upload/media/product/productsearch/datasheet/rchip/PYu-RT_1-to-0.01_RoHS_L_15.pdf
RT0805FRF074K7L | RT | High Precison High Stability Thin Film Chip Resistor | 0805 (2012) | Paper tape | 07 inch Dia. Reel | 4700 | ±100ppm/°C | ±1% | 1/8 (0.125) | https://www.yageo.com/upload/media/product/productsearch/datasheet/rchip/PYu-RT_1-to-0.01_RoHS_L_15.pdf
RT0805LRB071KL | RT | High Precison High Stability Thin Film Chip Resistor | 0805 (2012) | Paper tape | 07 inch Dia. Reel | 1000 | ±10ppm/°C | ±0.01% | 1/8 (0.125) | https://www.yageo.com/upload/media/product/productsearch/datasheet/rchip/PYu-RT_1-to-0.01_RoHS_L_15.pdf
RT0805LRB0720KL | RT | High Precison High Stability Thin Film Chip Resistor | 0805 (2012) | Paper tape | 07 inch Dia. Reel | 20000 | ±10ppm/°C | ±0.01% | 1/8 (0.125) | https://www.yageo.com/upload/media/product/productsearch/datasheet/rchip/PYu-RT_1-to-0.01_RoHS_L_15.pdf
RT0805LRC071KL | RT | High Precison High Stability Thin Film Chip Resistor | 0805 (2012) | Paper tape | 07 inch Dia. Reel | 1000 | ±15ppm/°C | ±0.01% | 1/8 (0.125) | https://www.yageo.com/upload/media/product/productsearch/datasheet/rchip/PYu-RT_1-to-0.01_RoHS_L_15.pdf
RT0805LRD071KL | RT | High Precison High Stability Thin Film Chip Resistor | 0805 (2012) | Paper tape | 07 inch Dia. Reel | 1000 | ±25ppm/°C | ±0.01% | 1/8 (0.125) | https://www.yageo.com/upload/media/product/productsearch/datasheet/rchip/PYu-RT_1-to-0.01_RoHS_L_15.pdf
RT0805LRE071KL | RT | High Precison High Stability Thin Film Chip Resistor | 0805 (2012) | Paper tape | 07 inch Dia. Reel | 1000 | ±50ppm/°C | ±0.01% | 1/8 (0.125) | https://www.yageo.com/upload/media/product/productsearch/datasheet/rchip/PYu-RT_1-to-0.01_RoHS_L_15.pdf
RT0805LRE0720KL | RT | High Precison High Stability Thin Film Chip Resistor | 0805 (2012) | Paper tape | 07 inch Dia. Reel | 20000 | ±50ppm/°C | ±0.01% | 1/8 (0.125) | https://www.yageo.com/upload/media/product/productsearch/datasheet/rchip/PYu-RT_1-to-0.01_RoHS_L_15.pdf
RT0805-R-SK001L | RT | High Precison High Stability Thin Film Chip Resistor | [7 empty] | https://www.yageo.com/upload/media/product/productsearch/datasheet/rchip/PYu-RT_1-to-0.01_RoHS_L_15.pdf
RT0805WRA0710KL | RT | High Precison High Stability Thin Film Chip Resistor | 0805 (2012) | Paper tape | 07 inch Dia. Reel | 10000 | ±5ppm/°C | ±0.05% | 1/8 (0.125) | https://www.yageo.com/upload/media/product/productsearch/datasheet/rchip/PYu-RT_1-to-0.01_RoHS_L_15.pdf
RT0805WRA071K05L | RT | High Precison High Stability Thin Film Chip Resistor | 0805 (2012) | Paper tape | 07 inch Dia. Reel | 1050 | ±5ppm/°C | ±0.05% | 1/8 (0.125) | https://www.yageo.com/upload/media/product/productsearch/datasheet/rchip/PYu-RT_1-to-0.01_RoHS_L_15.pdf
RT0805WRA07205RL | RT | High Precison High Stability Thin Film Chip Resistor | 0805 (2012) | Paper tape | 07 inch Dia. Reel | 205 | ±5ppm/°C | ±0.05% | 1/8 (0.125) | https://www.yageo.com/upload/media/product/productsearch/datasheet/rchip/PYu-RT_1-to-0.01_RoHS_L_15.pdf
RT0805WRA0720KL | RT | High Precison High Stability Thin Film Chip Resistor | 0805 (2012) | Paper tape | 07 inch Dia. Reel | 20000 | ±5ppm/°C | ±0.05% | 1/8 (0.125) | https://www.yageo.com/upload/media/product/productsearch/datasheet/rchip/PYu-RT_1-to-0.01_RoHS_L_15.pdf
RT0805WRA072KL | RT | High Precison High Stability Thin Film Chip Resistor | 0805 (2012) | Paper tape | 07 inch Dia. Reel | 2000 | ±5ppm/°C | ±0.05% | 1/8 (0.125) | https://www.yageo.com/upload/media/product/productsearch/datasheet/rchip/PYu-RT_1-to-0.01_RoHS_L_15.pdf
RT0805WRA0749K9L | RT | High Precison High Stability Thin Film Chip Resistor | 0805 (2012) | Paper tape | 07 inch Dia. Reel | 49900 | ±5ppm/°C | ±0.05% | 1/8 (0.125) | https://www.yageo.com/upload/media/product/productsearch/datasheet/rchip/PYu-RT_1-to-0.01_RoHS_L_15.pdf
RT0805WRA074K02L | RT | High Precison High Stability Thin Film Chip Resistor | 0805 (2012) | Paper tape | 07 inch Dia. Reel | 4020 | ±5ppm/°C | ±0.05% | 1/8 (0.125) | https://www.yageo.com/upload/media/product/productsearch/datasheet/rchip/PYu-RT_1-to-0.01_RoHS_L_15.pdf
RT0805WRA07806RL | RT | High Precison High Stability Thin Film Chip Resistor | 0805 (2012) | Paper tape | 07 inch Dia. Reel | 806 | ±5ppm/°C | ±0.05% | 1/8 (0.125) | https://www.yageo.com/upload/media/product/productsearch/datasheet/rchip/PYu-RT_1-to-0.01_RoHS_L_15.pdf
RT0805WRA078K06L | RT | High Precison High Stability Thin Film Chip Resistor | 0805 (2012) | Paper tape | 07 inch Dia. Reel | 8060 | ±5ppm/°C | ±0.05% | 1/8 (0.125) | https://www.yageo.com/upload/media/product/productsearch/datasheet/rchip/PYu-RT_1-to-0.01_RoHS_L_15.pdf
RT0805WRB07100KL | RT | High Precison High Stability Thin Film Chip Resistor | 0805 (2012) | Paper tape | 07 inch Dia. Reel | 100000 | ±10ppm/°C | ±0.05% | 1/8 (0.125) | https://www.yageo.com/upload/media/product/productsearch/datasheet/rchip/PYu-RT_1-to-0.01_RoHS_L_15.pdf
RT0805WRB07100RL | RT | High Precison High Stability Thin Film Chip Resistor | 0805 (2012) | Paper tape | 07 inch Dia. Reel | 100 | ±10ppm/°C | ±0.05% | 1/8 (0.125) | https://www.yageo.com/upload/media/product/productsearch/datasheet/rchip/PYu-RT_1-to-0.01_RoHS_L_15.pdf
RT0805WRB0710KL | RT | High Precison High Stability Thin Film Chip Resistor | 0805 (2012) | Paper tape | 07 inch Dia. Reel | 10000 | ±10ppm/°C | ±0.05% | 1/8 (0.125) | https://www.yageo.com/upload/media/product/productsearch/datasheet/rchip/PYu-RT_1-to-0.01_RoHS_L_15.pdf
RT0805WRB0710RL | RT | High Precison High Stability Thin Film Chip Resistor | 0805 (2012) | Paper tape | 07 inch Dia. Reel | 10 | ±10ppm/°C | ±0.05% | 1/8 (0.125) | https://www.yageo.com/upload/media/product/productsearch/datasheet/rchip/PYu-RT_1-to-0.01_RoHS_L_15.pdf
RT0805WRB0715KL | RT | High Precison High Stability Thin Film Chip Resistor | 0805 (2012) | Paper tape | 07 inch Dia. Reel | 15000 | ±10ppm/°C | ±0.05% | 1/8 (0.125) | https://www.yageo.com/upload/media/product/productsearch/datasheet/rchip/PYu-RT_1-to-0.01_RoHS_L_15.pdf
RT0805WRB0718KL | RT | High Precison High Stability Thin Film Chip Resistor | 0805 (2012) | Paper tape | 07 inch Dia. reel | 18000 | ±10ppm/°C | ±0.05% | 1/8 (0.125) | https://www.yageo.com/upload/media/product/productsearch/datasheet/rchip/PYu-RT_1-to-0.01_RoHS_L_15.pdf
RT0805WRB071K2L | RT | High Precison High Stability Thin Film Chip Resistor | 0805 (2012) | Paper tape | 07 inch Dia. Reel | 1200 | ±10ppm/°C | ±0.05% | 1/8 (0.125) | https://www.yageo.com/upload/media/product/productsearch/datasheet/rchip/PYu-RT_1-to-0.01_RoHS_L_15.pdf
RT0805WRB071K6L | RT | High Precison High Stability Thin Film Chip Resistor | 0805 (2012) | Paper tape | 07 inch Dia. Reel | 1600 | ±10ppm/°C | ±0.05% | 1/8 (0.125) | https://www.yageo.com/upload/media/product/productsearch/datasheet/rchip/PYu-RT_1-to-0.01_RoHS_L_15.pdf
RT0805WRB071K8L | RT | High Precison High Stability Thin Film Chip Resistor | 0805 (2012) | Paper tape | 07 inch Dia. Reel | 1800 | ±10ppm/°C | ±0.05% | 1/8 (0.125) | https://www.yageo.com/upload/media/product/productsearch/datasheet/rchip/PYu-RT_1-to-0.01_RoHS_L_15.pdf
RT0805WRB071K96L | RT | High Precison High Stability Thin Film Chip Resistor | 0805 (2012) | Paper tape | 07 inch Dia. Reel | 1960 | ±10ppm/°C | ±0.05% | 1/8 (0.125) | https://www.yageo.com/upload/media/product/productsearch/datasheet/rchip/PYu-RT_1-to-0.01_RoHS_L_15.pdf
RT0805WRB071KL | RT | High Precison High Stability Thin Film Chip Resistor | 0805 (2012) | Paper tape | 07 inch Dia. Reel | 1000 | ±10ppm/°C | ±0.05% | 1/8 (0.125) | https://www.yageo.com/upload/media/product/productsearch/datasheet/rchip/PYu-RT_1-to-0.01_RoHS_L_15.pdf
RT0805WRB0720KL | RT | High Precison High Stability Thin Film Chip Resistor | 0805 (2012) | Paper tape | 07 inch Dia. reel | 20000 | ±10ppm/°C | ±0.05% | 1/8 (0.125) | https://www.yageo.com/upload/media/product/productsearch/datasheet/rchip/PYu-RT_1-to-0.01_RoHS_L_15.pdf
RT0805WRB0721KL | RT | High Precison High Stability Thin Film Chip Resistor | 0805 (2012) | Paper tape | 07 inch Dia. Reel | 21000 | ±10ppm/°C | ±0.05% | 1/8 (0.125) | https://www.yageo.com/upload/media/product/productsearch/datasheet/rchip/PYu-RT_1-to-0.01_RoHS_L_15.pdf
RT0805WRB0728K7L | RT | High Precison High Stability Thin Film Chip Resistor | 0805 (2012) | Paper tape | 07 inch Dia. Reel | 28700 | ±10ppm/°C | ±0.05% | 1/8 (0.125) | https://www.yageo.com/upload/media/product/productsearch/datasheet/rchip/PYu-RT_1-to-0.01_RoHS_L_15.pdf
RT0805WRB072K15L | RT | High Precison High Stability Thin Film Chip Resistor | 0805 (2012) | Paper tape | 07 inch Dia. Reel | 2150 | ±10ppm/°C | ±0.05% | 1/8 (0.125) | https://www.yageo.com/upload/media/product/productsearch/datasheet/rchip/PYu-RT_1-to-0.01_RoHS_L_15.pdf
RT0805WRB072K2L | RT | High Precison High Stability Thin Film Chip Resistor | 0805 (2012) | Paper tape | 07 inch Dia. Reel | 2200 | ±10ppm/°C | ±0.05% | 1/8 (0.125) | https://www.yageo.com/upload/media/product/productsearch/datasheet/rchip/PYu-RT_1-to-0.01_RoHS_L_15.pdf
RT0805WRB072K61L | RT | High Precison High Stability Thin Film Chip Resistor | 0805 (2012) | Paper tape | 07 inch Dia. Reel | 2610 | ±10ppm/°C | ±0.05% | 1/8 (0.125) | https://www.yageo.com/upload/media/product/productsearch/datasheet/rchip/PYu-RT_1-to-0.01_RoHS_L_15.pdf
RT0805WRB072KL | RT | High Precison High Stability Thin Film Chip Resistor | 0805 (2012) | Paper tape | 07 inch Dia. reel | 2000 | ±10ppm/°C | ±0.05% | 1/8 (0.125) | https://www.yageo.com/upload/media/product/productsearch/datasheet/rchip/PYu-RT_1-to-0.01_RoHS_L_15.pdf
RT0805WRB0733KL | RT | High Precison High Stability Thin Film Chip Resistor | 0805 (2012) | Paper tape | 07 inch Dia. Reel | 33000 | ±10ppm/°C | ±0.05% | 1/8 (0.125) | https://www.yageo.com/upload/media/product/productsearch/datasheet/rchip/PYu-RT_1-to-0.01_RoHS_L_15.pdf
RT0805WRB07392RL | RT | High Precison High Stability Thin Film Chip Resistor | 0805 (2012) | Paper tape | 07 inch Dia. Reel | 392 | ±10ppm/°C | ±0.05% | 1/8 (0.125) | https://www.yageo.com/upload/media/product/productsearch/datasheet/rchip/PYu-RT_1-to-0.01_RoHS_L_15.pdf
RT0805WRB073K3L | RT | High Precison High Stability Thin Film Chip Resistor | 0805 (2012) | Paper tape | 07 inch Dia. Reel | 3300 | ±10ppm/°C | ±0.05% | 1/8 (0.125) | https://www.yageo.com/upload/media/product/productsearch/datasheet/rchip/PYu-RT_1-to-0.01_RoHS_L_15.pdf
RT0805WRB073K6L | RT | High Precison High Stability Thin Film Chip Resistor | 0805 (2012) | Paper tape | 07 inch Dia. Reel | 3600 | ±10ppm/°C | ±0.05% | 1/8 (0.125) | https://www.yageo.com/upload/media/product/productsearch/datasheet/rchip/PYu-RT_1-to-0.01_RoHS_L_15.pdf
RT0805WRB073KL | RT | High Precison High Stability Thin Film Chip Resistor | 0805 (2012) | Paper tape | 07 inch Dia. Reel | 3000 | ±10ppm/°C | ±0.05% | 1/8 (0.125) | https://www.yageo.com/upload/media/product/productsearch/datasheet/rchip/PYu-RT_1-to-0.01_RoHS_L_15.pdf
RT0805WRB0745K3L | RT | High Precison High Stability Thin Film Chip Resistor | 0805 (2012) | Paper tape | 07 inch Dia. Reel | 45300 | ±10ppm/°C | ±0.05% | 1/8 (0.125) | https://www.yageo.com/upload/media/product/productsearch/datasheet/rchip/PYu-RT_1-to-0.01_RoHS_L_15.pdf
RT0805WRB074K02L | RT | High Precison High Stability Thin Film Chip Resistor | 0805 (2012) | Paper tape | 07 inch Dia. Reel | 4020 | ±10ppm/°C | ±0.05% | 1/8 (0.125) | https://www.yageo.com/upload/media/product/productsearch/datasheet/rchip/PYu-RT_1-to-0.01_RoHS_L_15.pdf
RT0805WRB074K7L | RT | High Precison High Stability Thin Film Chip Resistor | 0805 (2012) | Paper tape | 07 inch Dia. reel | 4700 | ±10ppm/°C | ±0.05% | 1/8 (0.125) | https://www.yageo.com/upload/media/product/productsearch/datasheet/rchip/PYu-RT_1-to-0.01_RoHS_L_15.pdf
RT0805WRB0757K6L | RT | High Precison High Stability Thin Film Chip Resistor | 0805 (2012) | Paper tape | 07 inch Dia. Reel | 57600 | ±10ppm/°C | ±0.05% | 1/8 (0.125) | https://www.yageo.com/upload/media/product/productsearch/datasheet/rchip/PYu-RT_1-to-0.01_RoHS_L_15.pdf
RT0805WRB075K11L | RT | High Precison High Stability Thin Film Chip Resistor | 0805 (2012) | Paper tape | 07 inch Dia. reel | 5110 | ±10ppm/°C | ±0.05% | 1/8 (0.125) | https://www.yageo.com/upload/media/product/productsearch/datasheet/rchip/PYu-RT_1-to-0.01_RoHS_L_15.pdf
RT0805WRB075K1L | RT | High Precison High Stability Thin Film Chip Resistor | 0805 (2012) | Paper tape | 07 inch Dia. Reel | 5100 | ±10ppm/°C | ±0.05% | 1/8 (0.125) | https://www.yageo.com/upload/media/product/productsearch/datasheet/rchip/PYu-RT_1-to-0.01_RoHS_L_15.pdf
RT0805WRB075K23L | RT | High Precison High Stability Thin Film Chip Resistor | 0805 (2012) | Paper tape | 07 inch Dia. reel | 5230 | ±10ppm/°C | ±0.05% | 1/8 (0.125) | https://www.yageo.com/upload/media/product/productsearch/datasheet/rchip/PYu-RT_1-to-0.01_RoHS_L_15.pdf
RT0805WRB075K6L | RT | High Precison High Stability Thin Film Chip Resistor | 0805 (2012) | Paper tape | 07 inch Dia. Reel | 5600 | ±10ppm/°C | ±0.05% | 1/8 (0.125) | https://www.yageo.com/upload/media/product/productsearch/datasheet/rchip/PYu-RT_1-to-0.01_RoHS_L_15.pdf
RT0805WRB0762KL | RT | High Precison High Stability Thin Film Chip Resistor | 0805 (2012) | Paper tape | 07 inch Dia. Reel | 62000 | ±10ppm/°C | ±0.05% | 1/8 (0.125) | https://www.yageo.com/upload/media/product/productsearch/datasheet/rchip/PYu-RT_1-to-0.01_RoHS_L_15.pdf
RT0805WRB0769K8L | RT | High Precison High Stability Thin Film Chip Resistor | 0805 (2012) | Paper tape | 07 inch Dia. Reel | 69800 | ±10ppm/°C | ±0.05% | 1/8 (0.125) | https://www.yageo.com/upload/media/product/productsearch/datasheet/rchip/PYu-RT_1-to-0.01_RoHS_L_15.pdf
RT0805WRB076K8L | RT | High Precison High Stability Thin Film Chip Resistor | 0805 (2012) | Paper tape | 07 inch Dia. Reel | 6800 | ±10ppm/°C | ±0.05% | 1/8 (0.125) | https://www.yageo.com/upload/media/product/productsearch/datasheet/rchip/PYu-RT_1-to-0.01_RoHS_L_15.pdf
RT0805WRB0780K6L | RT | High Precison High Stability Thin Film Chip Resistor | 0805 (2012) | Paper tape | 07 inch Dia. Reel | 80600 | ±10ppm/°C | ±0.05% | 1/8 (0.125) | https://www.yageo.com/upload/media/product/productsearch/datasheet/rchip/PYu-RT_1-to-0.01_RoHS_L_15.pdf
RT0805WRB0793K1L | RT | High Precison High Stability Thin Film Chip Resistor | 0805 (2012) | Paper tape | 07 inch Dia. Reel | 93100 | ±10ppm/°C | ±0.05% | 1/8 (0.125) | https://www.yageo.com/upload/media/product/productsearch/datasheet/rchip/PYu-RT_1-to-0.01_RoHS_L_15.pdf
RT0805WRB079K09L | RT | High Precison High Stability Thin Film Chip Resistor | 0805 (2012) | Paper tape | 07 inch Dia. Reel | 9090 | ±10ppm/°C | ±0.05% | 1/8 (0.125) | https://www.yageo.com/upload/media/product/productsearch/datasheet/rchip/PYu-RT_1-to-0.01_RoHS_L_15.pdf
RT0805WRB079K76L | RT | High Precison High Stability Thin Film Chip Resistor | 0805 (2012) | Paper tape | 07 inch Dia. Reel | 9760 | ±10ppm/°C | ±0.05% | 1/8 (0.125) | https://www.yageo.com/upload/media/product/productsearch/datasheet/rchip/PYu-RT_1-to-0.01_RoHS_L_15.pdf
RT0805WRC07100KL | RT | High Precison High Stability Thin Film Chip Resistor | 0805 (2012) | Paper tape | 07 inch Dia. Reel | 100000 | ±15ppm/°C | ±0.05% | 1/8 (0.125) | https://www.yageo.com/upload/media/product/productsearch/datasheet/rchip/PYu-RT_1-to-0.01_RoHS_L_15.pdf
RT0805WRC071KL | RT | High Precison High Stability Thin Film Chip Resistor | 0805 (2012) | Paper tape | 07 inch Dia. Reel | 1000 | ±15ppm/°C | ±0.05% | 1/8 (0.125) | https://www.yageo.com/upload/media/product/productsearch/datasheet/rchip/PYu-RT_1-to-0.01_RoHS_L_15.pdf
RT0805WRC07453RL | RT | High Precison High Stability Thin Film Chip Resistor | 0805 (2012) | Paper tape | 07 inch Dia. reel | 453 | ±15ppm/°C | ±0.05% | 1/8 (0.125) | https://www.yageo.com/upload/media/product/productsearch/datasheet/rchip/PYu-RT_1-to-0.01_RoHS_L_15.pdf
RT0805WRD07100KL | RT | High Precison High Stability Thin Film Chip Resistor | 0805 (2012) | Paper tape | 07 inch Dia. reel | 100000 | ±25ppm/°C | ±0.05% | 1/8 (0.125) | https://www.yageo.com/upload/media/product/productsearch/datasheet/rchip/PYu-RT_1-to-0.01_RoHS_L_15.pdf
RT0805WRD07100RL | RT | High Precison High Stability Thin Film Chip Resistor | 0805 (2012) | Paper tape | 07 inch Dia. reel | 100 | ±25ppm/°C | ±0.05% | 1/8 (0.125) | https://www.yageo.com/upload/media/product/productsearch/datasheet/rchip/PYu-RT_1-to-0.01_RoHS_L_15.pdf
RT0805WRD07105RL | RT | High Precison High Stability Thin Film Chip Resistor | 0805 (2012) | Paper tape | 07 inch Dia. reel | 105 | ±25ppm/°C | ±0.05% | 1/8 (0.125) | https://www.yageo.com/upload/media/product/productsearch/datasheet/rchip/PYu-RT_1-to-0.01_RoHS_L_15.pdf
RT0805WRD0710K2L | RT | High Precison High Stability Thin Film Chip Resistor | 0805 (2012) | Paper tape | 07 inch Dia. reel | 10200 | ±25ppm/°C | ±0.05% | 1/8 (0.125) | https://www.yageo.com/upload/media/product/productsearch/datasheet/rchip/PYu-RT_1-to-0.01_RoHS_L_15.pdf
RT0805WRD0710KL | RT | High Precison High Stability Thin Film Chip Resistor | 0805 (2012) | Paper tape | 07 inch Dia. reel | 10000 | ±25ppm/°C | ±0.05% | 1/8 (0.125) | https://www.yageo.com/upload/media/product/productsearch/datasheet/rchip/PYu-RT_1-to-0.01_RoHS_L_15.pdf
RT0805WRD07113RL | RT | High Precison High Stability Thin Film Chip Resistor | 0805 (2012) | Paper tape | 07 inch Dia. reel | 113 | ±25ppm/°C | ±0.05% | 1/8 (0.125) | https://www.yageo.com/upload/media/product/productsearch/datasheet/rchip/PYu-RT_1-to-0.01_RoHS_L_15.pdf
RT0805WRD0712K4L | RT | High Precison High Stability Thin Film Chip Resistor | 0805 (2012) | Paper tape | 07 inch Dia. reel | 12400 | ±25ppm/°C | ±0.05% | 1/8 (0.125) | https://www.yageo.com/upload/media/product/productsearch/datasheet/rchip/PYu-RT_1-to-0.01_RoHS_L_15.pdf
RT0805WRD0712K7L | RT | High Precison High Stability Thin Film Chip Resistor | 0805 (2012) | Paper tape | 07 inch Dia. reel | 12700 | ±25ppm/°C | ±0.05% | 1/8 (0.125) | https://www.yageo.com/upload/media/product/productsearch/datasheet/rchip/PYu-RT_1-to-0.01_RoHS_L_15.pdf
RT0805WRD07130RL | RT | High Precison High Stability Thin Film Chip Resistor | 0805 (2012) | Paper tape | 07 inch Dia. reel | 130 | ±25ppm/°C | ±0.05% | 1/8 (0.125) | https://www.yageo.com/upload/media/product/productsearch/datasheet/rchip/PYu-RT_1-to-0.01_RoHS_L_15.pdf
RT0805WRD0713KL | RT | High Precison High Stability Thin Film Chip Resistor | 0805 (2012) | Paper tape | 07 inch Dia. reel | 13000 | ±25ppm/°C | ±0.05% | 1/8 (0.125) | https://www.yageo.com/upload/media/product/productsearch/datasheet/rchip/PYu-RT_1-to-0.01_RoHS_L_15.pdf
RT0805WRD0718KL | RT | High Precison High Stability Thin Film Chip Resistor | 0805 (2012) | Paper tape | 07 inch Dia. Reel | 18000 | ±25ppm/°C | ±0.05% | 1/8 (0.125) | https://www.yageo.com/upload/media/product/productsearch/datasheet/rchip/PYu-RT_1-to-0.01_RoHS_L_15.pdf
RT0805WRD071K02L | RT | High Precison High Stability Thin Film Chip Resistor | 0805 (2012) | Paper tape | 07 inch Dia. reel | 1020 | ±25ppm/°C | ±0.05% | 1/8 (0.125) | https://www.yageo.com/upload/media/product/productsearch/datasheet/rchip/PYu-RT_1-to-0.01_RoHS_L_15.pdf
RT0805WRD071K1L | RT | High Precison High Stability Thin Film Chip Resistor | 0805 (2012) | Paper tape | 07 inch Dia. reel | 1100 | ±25ppm/°C | ±0.05% | 1/8 (0.125) | https://www.yageo.com/upload/media/product/productsearch/datasheet/rchip/PYu-RT_1-to-0.01_RoHS_L_15.pdf
RT0805WRD071K2L | RT | High Precison High Stability Thin Film Chip Resistor | 0805 (2012) | Paper tape | 07 inch Dia. reel | 1200 | ±25ppm/°C | ±0.05% | 1/8 (0.125) | https://www.yageo.com/upload/media/product/productsearch/datasheet/rchip/PYu-RT_1-to-0.01_RoHS_L_15.pdf
RT0805WRD071K5L | RT | High Precison High Stability Thin Film Chip Resistor | 0805 (2012) | Paper tape | 07 inch Dia. reel | 1500 | ±25ppm/°C | ±0.05% | 1/8 (0.125) | https://www.yageo.com/upload/media/product/productsearch/datasheet/rchip/PYu-RT_1-to-0.01_RoHS_L_15.pdf
RT0805WRD071K82L | RT | High Precison High Stability Thin Film Chip Resistor | 0805 (2012) | Paper tape | 07 inch Dia. reel | 1820 | ±25ppm/°C | ±0.05% | 1/8 (0.125) | https://www.yageo.com/upload/media/product/productsearch/datasheet/rchip/PYu-RT_1-to-0.01_RoHS_L_15.pdf
RT0805WRD071KL | RT | High Precison High Stability Thin Film Chip Resistor | 0805 (2012) | Paper tape | 07 inch Dia. reel | 1000 | ±25ppm/°C | ±0.05% | 1/8 (0.125) | https://www.yageo.com/upload/media/product/productsearch/datasheet/rchip/PYu-RT_1-to-0.01_RoHS_L_15.pdf
RT0805WRD071ML | RT | High Precison High Stability Thin Film Chip Resistor | 0805 (2012) | Paper tape | 07 inch Dia. reel | 1000000 | ±25ppm/°C | ±0.05% | 1/8 (0.125) | https://www.yageo.com/upload/media/product/productsearch/datasheet/rchip/PYu-RT_1-to-0.01_RoHS_L_15.pdf
RT0805WRD07200RL | RT | High Precison High Stability Thin Film Chip Resistor | 0805 (2012) | Paper tape | 07 inch Dia. reel | 200 | ±25ppm/°C | ±0.05% | 1/8 (0.125) | https://www.yageo.com/upload/media/product/productsearch/datasheet/rchip/PYu-RT_1-to-0.01_RoHS_L_15.pdf
RT0805WRD0720KL | RT | High Precison High Stability Thin Film Chip Resistor | 0805 (2012) | Paper tape | 07 inch Dia. reel | 20000 | ±25ppm/°C | ±0.05% | 1/8 (0.125) | https://www.yageo.com/upload/media/product/productsearch/datasheet/rchip/PYu-RT_1-to-0.01_RoHS_L_15.pdf
RT0805WRD0720RL | RT | High Precison High Stability Thin Film Chip Resistor | 0805 (2012) | Paper tape | 07 inch Dia. Reel | 20 | ±25ppm/°C | ±0.05% | 1/8 (0.125) | https://www.yageo.com/upload/media/product/productsearch/datasheet/rchip/PYu-RT_1-to-0.01_RoHS_L_15.pdf
RT0805WRD0723K7L | RT | High Precison High Stability Thin Film Chip Resistor | 0805 (2012) | Paper tape | 07 inch Dia. Reel | 23700 | ±25ppm/°C | ±0.05% | 1/8 (0.125) | https://www.yageo.com/upload/media/product/productsearch/datasheet/rchip/PYu-RT_1-to-0.01_RoHS_L_15.pdf
RT0805WRD07249KL | RT | High Precison High Stability Thin Film Chip Resistor | 0805 (2012) | Paper tape | 07 inch Dia. reel | 249000 | ±25ppm/°C | ±0.05% | 1/8 (0.125) | https://www.yageo.com/upload/media/product/productsearch/datasheet/rchip/PYu-RT_1-to-0.01_RoHS_L_15.pdf
RT0805WRD0724R9L | RT | High Precison High Stability Thin Film Chip Resistor | 0805 (2012) | Paper tape | 07 inch Dia. reel | 24.9 | ±25ppm/°C | ±0.05% | 1/8 (0.125) | https://www.yageo.com/upload/media/product/productsearch/datasheet/rchip/PYu-RT_1-to-0.01_RoHS_L_15.pdf
RT0805WRD0727KL | RT | High Precison High Stability Thin Film Chip Resistor | 0805 (2012) | Paper tape | 07 inch Dia. reel | 27000 | ±25ppm/°C | ±0.05% | 1/8 (0.125) | https://www.yageo.com/upload/media/product/productsearch/datasheet/rchip/PYu-RT_1-to-0.01_RoHS_L_15.pdf
RT0805WRD072KL | RT | High Precison High Stability Thin Film Chip Resistor | 0805 (2012) | Paper tape | 07 inch Dia. reel | 2000 | ±25ppm/°C | ±0.05% | 1/8 (0.125) | https://www.yageo.com/upload/media/product/productsearch/datasheet/rchip/PYu-RT_1-to-0.01_RoHS_L_15.pdf
RT0805WRD0730K1L | RT | High Precison High Stability Thin Film Chip Resistor | 0805 (2012) | Paper tape | 07 inch Dia. reel | 30100 | ±25ppm/°C | ±0.05% | 1/8 (0.125) | https://www.yageo.com/upload/media/product/productsearch/datasheet/rchip/PYu-RT_1-to-0.01_RoHS_L_15.pdf
RT0805WRD07348RL | RT | High Precison High Stability Thin Film Chip Resistor | 0805 (2012) | Paper tape | 07 inch Dia. Reel | 348 | ±25ppm/°C | ±0.05% | 1/8 (0.125) | https://www.yageo.com/upload/media/product/productsearch/datasheet/rchip/PYu-RT_1-to-0.01_RoHS_L_15.pdf
RT0805WRD073K4L | RT | High Precison High Stability Thin Film Chip Resistor | 0805 (2012) | Paper tape | 07 inch Dia. reel | 3400 | ±25ppm/°C | ±0.05% | 1/8 (0.125) | https://www.yageo.com/upload/media/product/productsearch/datasheet/rchip/PYu-RT_1-to-0.01_RoHS_L_15.pdf
RT0805WRD0745R3L | RT | High Precison High Stability Thin Film Chip Resistor | 0805 (2012) | Paper tape | 07 inch Dia. Reel | 45.3 | ±25ppm/°C | ±0.05% | 1/8 (0.125) | https://www.yageo.com/upload/media/product/productsearch/datasheet/rchip/PYu-RT_1-to-0.01_RoHS_L_15.pdf
RT0805WRD0747KL | RT | High Precison High Stability Thin Film Chip Resistor | 0805 (2012) | Paper tape | 07 inch Dia. reel | 47000 | ±25ppm/°C | ±0.05% | 1/8 (0.125) | https://www.yageo.com/upload/media/product/productsearch/datasheet/rchip/PYu-RT_1-to-0.01_RoHS_L_15.pdf