## Chip Resistors
Part Number | Series | Series Description | Size | Packing | Packing Description | Resistance | TCR | Tolerance | Power(W) | Datasheet
AT0402DRD07261RL | AT | Automotive Grade Thin Film Chip Resistor | 0402 (1005) | Paper tape | 07 inch Dia. reel | 261 | ±25ppm/°C | ±0.5% | 1/16 (0.063) | https://www.yageo.com/upload/media/product/productsearch/datasheet/rchip/PYu-AT_51_RoHS_L_6.pdf
AT0402DRD07267RL | AT | Automotive Grade Thin Film Chip Resistor | 0402 (1005) | Paper tape | 07 inch Dia. reel | 267 | ±25ppm/°C | ±0.5% | 1/16 (0.063) | https://www.yageo.com/upload/media/product/productsearch/datasheet/rchip/PYu-AT_51_RoHS_L_6.pdf
AT0402DRD0726K1L | AT | Automotive Grade Thin Film Chip Resistor | 0402 (1005) | Paper tape | 07 inch Dia. reel | 26100 | ±25ppm/°C | ±0.5% | 1/16 (0.063) | https://www.yageo.com/upload/media/product/productsearch/datasheet/rchip/PYu-AT_51_RoHS_L_6.pdf
AT0402DRD0726K7L | AT | Automotive Grade Thin Film Chip Resistor | 0402 (1005) | Paper tape | 07 inch Dia. reel | 26700 | ±25ppm/°C | ±0.5% | 1/16 (0.063) | https://www.yageo.com/upload/media/product/productsearch/datasheet/rchip/PYu-AT_51_RoHS_L_6.pdf
AT0402DRD0726R1L | AT | Automotive Grade Thin Film Chip Resistor | 0402 (1005) | Paper tape | 07 inch Dia. reel | 26.1 | ±25ppm/°C | ±0.5% | 1/16 (0.063) | https://www.yageo.com/upload/media/product/productsearch/datasheet/rchip/PYu-AT_51_RoHS_L_6.pdf
AT0402DRD0726R7L | AT | Automotive Grade Thin Film Chip Resistor | 0402 (1005) | Paper tape | 07 inch Dia. reel | 26.7 | ±25ppm/°C | ±0.5% | 1/16 (0.063) | https://www.yageo.com/upload/media/product/productsearch/datasheet/rchip/PYu-AT_51_RoHS_L_6.pdf
AT0402DRD07270RL | AT | Automotive Grade Thin Film Chip Resistor | 0402 (1005) | Paper tape | 07 inch Dia. reel | 270 | ±25ppm/°C | ±0.5% | 1/16 (0.063) | https://www.yageo.com/upload/media/product/productsearch/datasheet/rchip/PYu-AT_51_RoHS_L_6.pdf
AT0402DRD07274RL | AT | Automotive Grade Thin Film Chip Resistor | 0402 (1005) | Paper tape | 07 inch Dia. reel | 274 | ±25ppm/°C | ±0.5% | 1/16 (0.063) | https://www.yageo.com/upload/media/product/productsearch/datasheet/rchip/PYu-AT_51_RoHS_L_6.pdf
AT0402DRD0727K4L | AT | Automotive Grade Thin Film Chip Resistor | 0402 (1005) | Paper tape | 07 inch Dia. reel | 27400 | ±25ppm/°C | ±0.5% | 1/16 (0.063) | https://www.yageo.com/upload/media/product/productsearch/datasheet/rchip/PYu-AT_51_RoHS_L_6.pdf
AT0402DRD0727KL | AT | Automotive Grade Thin Film Chip Resistor | 0402 (1005) | Paper tape | 07 inch Dia. reel | 27000 | ±25ppm/°C | ±0.5% | 1/16 (0.063) | https://www.yageo.com/upload/media/product/productsearch/datasheet/rchip/PYu-AT_51_RoHS_L_6.pdf
AT0402DRD0727R4L | AT | Automotive Grade Thin Film Chip Resistor | 0402 (1005) | Paper tape | 07 inch Dia. reel | 27.4 | ±25ppm/°C | ±0.5% | 1/16 (0.063) | https://www.yageo.com/upload/media/product/productsearch/datasheet/rchip/PYu-AT_51_RoHS_L_6.pdf
AT0402DRD0727RL | AT | Automotive Grade Thin Film Chip Resistor | 0402 (1005) | Paper tape | 07 inch Dia. reel | 27 | ±25ppm/°C | ±0.5% | 1/16 (0.063) | https://www.yageo.com/upload/media/product/productsearch/datasheet/rchip/PYu-AT_51_RoHS_L_6.pdf
AT0402DRD07280RL | AT | Automotive Grade Thin Film Chip Resistor | 0402 (1005) | Paper tape | 07 inch Dia. reel | 280 | ±25ppm/°C | ±0.5% | 1/16 (0.063) | https://www.yageo.com/upload/media/product/productsearch/datasheet/rchip/PYu-AT_51_RoHS_L_6.pdf
AT0402DRD07287RL | AT | Automotive Grade Thin Film Chip Resistor | 0402 (1005) | Paper tape | 07 inch Dia. reel | 287 | ±25ppm/°C | ±0.5% | 1/16 (0.063) | https://www.yageo.com/upload/media/product/productsearch/datasheet/rchip/PYu-AT_51_RoHS_L_6.pdf
AT0402DRD0728K7L | AT | Automotive Grade Thin Film Chip Resistor | 0402 (1005) | Paper tape | 07 inch Dia. reel | 28700 | ±25ppm/°C | ±0.5% | 1/16 (0.063) | https://www.yageo.com/upload/media/product/productsearch/datasheet/rchip/PYu-AT_51_RoHS_L_6.pdf
AT0402DRD0728KL | AT | Automotive Grade Thin Film Chip Resistor | 0402 (1005) | Paper tape | 07 inch Dia. reel | 28000 | ±25ppm/°C | ±0.5% | 1/16 (0.063) | https://www.yageo.com/upload/media/product/productsearch/datasheet/rchip/PYu-AT_51_RoHS_L_6.pdf
AT0402DRD0728R7L | AT | Automotive Grade Thin Film Chip Resistor | 0402 (1005) | Paper tape | 07 inch Dia. reel | 28.7 | ±25ppm/°C | ±0.5% | 1/16 (0.063) | https://www.yageo.com/upload/media/product/productsearch/datasheet/rchip/PYu-AT_51_RoHS_L_6.pdf
AT0402DRD0728RL | AT | Automotive Grade Thin Film Chip Resistor | 0402 (1005) | Paper tape | 07 inch Dia. reel | 28 | ±25ppm/°C | ±0.5% | 1/16 (0.063) | https://www.yageo.com/upload/media/product/productsearch/datasheet/rchip/PYu-AT_51_RoHS_L_6.pdf
AT0402DRD07294RL | AT | Automotive Grade Thin Film Chip Resistor | 0402 (1005) | Paper tape | 07 inch Dia. reel | 294 | ±25ppm/°C | ±0.5% | 1/16 (0.063) | https://www.yageo.com/upload/media/product/productsearch/datasheet/rchip/PYu-AT_51_RoHS_L_6.pdf
AT0402DRD0729K4L | AT | Automotive Grade Thin Film Chip Resistor | 0402 (1005) | Paper tape | 07 inch Dia. reel | 29400 | ±25ppm/°C | ±0.5% | 1/16 (0.063) | https://www.yageo.com/upload/media/product/productsearch/datasheet/rchip/PYu-AT_51_RoHS_L_6.pdf
AT0402DRD0729R4L | AT | Automotive Grade Thin Film Chip Resistor | 0402 (1005) | Paper tape | 07 inch Dia. reel | 29.4 | ±25ppm/°C | ±0.5% | 1/16 (0.063) | https://www.yageo.com/upload/media/product/productsearch/datasheet/rchip/PYu-AT_51_RoHS_L_6.pdf
AT0402DRD072K05L | AT | Automotive Grade Thin Film Chip Resistor | 0402 (1005) | Paper tape | 07 inch Dia. reel | 2050 | ±25ppm/°C | ±0.5% | 1/16 (0.063) | https://www.yageo.com/upload/media/product/productsearch/datasheet/rchip/PYu-AT_51_RoHS_L_6.pdf
AT0402DRD072K15L | AT | Automotive Grade Thin Film Chip Resistor | 0402 (1005) | Paper tape | 07 inch Dia. reel | 2150 | ±25ppm/°C | ±0.5% | 1/16 (0.063) | https://www.yageo.com/upload/media/product/productsearch/datasheet/rchip/PYu-AT_51_RoHS_L_6.pdf
AT0402DRD072K1L | AT | Automotive Grade Thin Film Chip Resistor | 0402 (1005) | Paper tape | 07 inch Dia. reel | 2100 | ±25ppm/°C | ±0.5% | 1/16 (0.063) | https://www.yageo.com/upload/media/product/productsearch/datasheet/rchip/PYu-AT_51_RoHS_L_6.pdf
AT0402DRD072K21L | AT | Automotive Grade Thin Film Chip Resistor | 0402 (1005) | Paper tape | 07 inch Dia. reel | 2210 | ±25ppm/°C | ±0.5% | 1/16 (0.063) | https://www.yageo.com/upload/media/product/productsearch/datasheet/rchip/PYu-AT_51_RoHS_L_6.pdf
AT0402DRD072K23L | AT | Automotive Grade Thin Film Chip Resistor | 0402 (1005) | Paper tape | 07 inch Dia. reel | 2230 | ±25ppm/°C | ±0.5% | 1/16 (0.063) | https://www.yageo.com/upload/media/product/productsearch/datasheet/rchip/PYu-AT_51_RoHS_L_6.pdf
AT0402DRD072K26L | AT | Automotive Grade Thin Film Chip Resistor | 0402 (1005) | Paper tape | 07 inch Dia. reel | 2260 | ±25ppm/°C | ±0.5% | 1/16 (0.063) | https://www.yageo.com/upload/media/product/productsearch/datasheet/rchip/PYu-AT_51_RoHS_L_6.pdf
AT0402DRD072K2L | AT | Automotive Grade Thin Film Chip Resistor | 0402 (1005) | Paper tape | 07 inch Dia. reel | 2200 | ±25ppm/°C | ±0.5% | 1/16 (0.063) | https://www.yageo.com/upload/media/product/productsearch/datasheet/rchip/PYu-AT_51_RoHS_L_6.pdf
AT0402DRD072K32L | AT | Automotive Grade Thin Film Chip Resistor | 0402 (1005) | Paper tape | 07 inch Dia. reel | 2320 | ±25ppm/°C | ±0.5% | 1/16 (0.063) | https://www.yageo.com/upload/media/product/productsearch/datasheet/rchip/PYu-AT_51_RoHS_L_6.pdf
AT0402DRD072K37L | AT | Automotive Grade Thin Film Chip Resistor | 0402 (1005) | Paper tape | 07 inch Dia. reel | 2370 | ±25ppm/°C | ±0.5% | 1/16 (0.063) | https://www.yageo.com/upload/media/product/productsearch/datasheet/rchip/PYu-AT_51_RoHS_L_6.pdf
AT0402DRD072K43L | AT | Automotive Grade Thin Film Chip Resistor | 0402 (1005) | Paper tape | 07 inch Dia. reel | 2430 | ±25ppm/°C | ±0.5% | 1/16 (0.063) | https://www.yageo.com/upload/media/product/productsearch/datasheet/rchip/PYu-AT_51_RoHS_L_6.pdf
AT0402DRD072K49L | AT | Automotive Grade Thin Film Chip Resistor | 0402 (1005) | Paper tape | 07 inch Dia. reel | 2490 | ±25ppm/°C | ±0.5% | 1/16 (0.063) | https://www.yageo.com/upload/media/product/productsearch/datasheet/rchip/PYu-AT_51_RoHS_L_6.pdf
AT0402DRD072K4L | AT | Automotive Grade Thin Film Chip Resistor | 0402 (1005) | Paper tape | 07 inch Dia. reel | 2400 | ±25ppm/°C | ±0.5% | 1/16 (0.063) | https://www.yageo.com/upload/media/product/productsearch/datasheet/rchip/PYu-AT_51_RoHS_L_6.pdf
AT0402DRD072K55L | AT | Automotive Grade Thin Film Chip Resistor | 0402 (1005) | Paper tape | 07 inch Dia. reel | 2550 | ±25ppm/°C | ±0.5% | 1/16 (0.063) | https://www.yageo.com/upload/media/product/productsearch/datasheet/rchip/PYu-AT_51_RoHS_L_6.pdf
AT0402DRD072K61L | AT | Automotive Grade Thin Film Chip Resistor | 0402 (1005) | Paper tape | 07 inch Dia. reel | 2610 | ±25ppm/°C | ±0.5% | 1/16 (0.063) | https://www.yageo.com/upload/media/product/productsearch/datasheet/rchip/PYu-AT_51_RoHS_L_6.pdf
AT0402DRD072K67L | AT | Automotive Grade Thin Film Chip Resistor | 0402 (1005) | Paper tape | 07 inch Dia. reel | 2670 | ±25ppm/°C | ±0.5% | 1/16 (0.063) | https://www.yageo.com/upload/media/product/productsearch/datasheet/rchip/PYu-AT_51_RoHS_L_6.pdf
AT0402DRD072K74L | AT | Automotive Grade Thin Film Chip Resistor | 0402 (1005) | Paper tape | 07 inch Dia. reel | 2740 | ±25ppm/°C | ±0.5% | 1/16 (0.063) | https://www.yageo.com/upload/media/product/productsearch/datasheet/rchip/PYu-AT_51_RoHS_L_6.pdf
AT0402DRD072K7L | AT | Automotive Grade Thin Film Chip Resistor | 0402 (1005) | Paper tape | 07 inch Dia. reel | 2700 | ±25ppm/°C | ±0.5% | 1/16 (0.063) | https://www.yageo.com/upload/media/product/productsearch/datasheet/rchip/PYu-AT_51_RoHS_L_6.pdf
AT0402DRD072K87L | AT | Automotive Grade Thin Film Chip Resistor | 0402 (1005) | Paper tape | 07 inch Dia. reel | 2870 | ±25ppm/°C | ±0.5% | 1/16 (0.063) | https://www.yageo.com/upload/media/product/productsearch/datasheet/rchip/PYu-AT_51_RoHS_L_6.pdf
AT0402DRD072K8L | AT | Automotive Grade Thin Film Chip Resistor | 0402 (1005) | Paper tape | 07 inch Dia. reel | 2800 | ±25ppm/°C | ±0.5% | 1/16 (0.063) | https://www.yageo.com/upload/media/product/productsearch/datasheet/rchip/PYu-AT_51_RoHS_L_6.pdf
AT0402DRD072K94L | AT | Automotive Grade Thin Film Chip Resistor | 0402 (1005) | Paper tape | 07 inch Dia. reel | 2940 | ±25ppm/°C | ±0.5% | 1/16 (0.063) | https://www.yageo.com/upload/media/product/productsearch/datasheet/rchip/PYu-AT_51_RoHS_L_6.pdf
AT0402DRD072KL | AT | Automotive Grade Thin Film Chip Resistor | 0402 (1005) | Paper tape | 07 inch Dia. reel | 2000 | ±25ppm/°C | ±0.5% | 1/16 (0.063) | https://www.yageo.com/upload/media/product/productsearch/datasheet/rchip/PYu-AT_51_RoHS_L_6.pdf
AT0402DRD07300RL | AT | Automotive Grade Thin Film Chip Resistor | 0402 (1005) | Paper tape | 07 inch Dia. reel | 300 | ±25ppm/°C | ±0.5% | 1/16 (0.063) | https://www.yageo.com/upload/media/product/productsearch/datasheet/rchip/PYu-AT_51_RoHS_L_6.pdf
AT0402DRD07301RL | AT | Automotive Grade Thin Film Chip Resistor | 0402 (1005) | Paper tape | 07 inch Dia. reel | 301 | ±25ppm/°C | ±0.5% | 1/16 (0.063) | https://www.yageo.com/upload/media/product/productsearch/datasheet/rchip/PYu-AT_51_RoHS_L_6.pdf
AT0402DRD07309RL | AT | Automotive Grade Thin Film Chip Resistor | 0402 (1005) | Paper tape | 07 inch Dia. reel | 309 | ±25ppm/°C | ±0.5% | 1/16 (0.063) | https://www.yageo.com/upload/media/product/productsearch/datasheet/rchip/PYu-AT_51_RoHS_L_6.pdf
AT0402DRD0730K1L | AT | Automotive Grade Thin Film Chip Resistor | 0402 (1005) | Paper tape | 07 inch Dia. reel | 30100 | ±25ppm/°C | ±0.5% | 1/16 (0.063) | https://www.yageo.com/upload/media/product/productsearch/datasheet/rchip/PYu-AT_51_RoHS_L_6.pdf
AT0402DRD0730K9L | AT | Automotive Grade Thin Film Chip Resistor | 0402 (1005) | Paper tape | 07 inch Dia. reel | 30900 | ±25ppm/°C | ±0.5% | 1/16 (0.063) | https://www.yageo.com/upload/media/product/productsearch/datasheet/rchip/PYu-AT_51_RoHS_L_6.pdf
AT0402DRD0730KL | AT | Automotive Grade Thin Film Chip Resistor | 0402 (1005) | Paper tape | 07 inch Dia. reel | 30000 | ±25ppm/°C | ±0.5% | 1/16 (0.063) | https://www.yageo.com/upload/media/product/productsearch/datasheet/rchip/PYu-AT_51_RoHS_L_6.pdf
AT0402DRD0730R1L | AT | Automotive Grade Thin Film Chip Resistor | 0402 (1005) | Paper tape | 07 inch Dia. reel | 30.1 | ±25ppm/°C | ±0.5% | 1/16 (0.063) | https://www.yageo.com/upload/media/product/productsearch/datasheet/rchip/PYu-AT_51_RoHS_L_6.pdf
AT0402DRD0730R9L | AT | Automotive Grade Thin Film Chip Resistor | 0402 (1005) | Paper tape | 07 inch Dia. reel | 30.9 | ±25ppm/°C | ±0.5% | 1/16 (0.063) | https://www.yageo.com/upload/media/product/productsearch/datasheet/rchip/PYu-AT_51_RoHS_L_6.pdf
AT0402DRD0730RL | AT | Automotive Grade Thin Film Chip Resistor | 0402 (1005) | Paper tape | 07 inch Dia. reel | 30 | ±25ppm/°C | ±0.5% | 1/16 (0.063) | https://www.yageo.com/upload/media/product/productsearch/datasheet/rchip/PYu-AT_51_RoHS_L_6.pdf
AT0402DRD07316RL | AT | Automotive Grade Thin Film Chip Resistor | 0402 (1005) | Paper tape | 07 inch Dia. reel | 316 | ±25ppm/°C | ±0.5% | 1/16 (0.063) | https://www.yageo.com/upload/media/product/productsearch/datasheet/rchip/PYu-AT_51_RoHS_L_6.pdf
AT0402DRD0731K6L | AT | Automotive Grade Thin Film Chip Resistor | 0402 (1005) | Paper tape | 07 inch Dia. reel | 31600 | ±25ppm/°C | ±0.5% | 1/16 (0.063) | https://www.yageo.com/upload/media/product/productsearch/datasheet/rchip/PYu-AT_51_RoHS_L_6.pdf
AT0402DRD0731R6L | AT | Automotive Grade Thin Film Chip Resistor | 0402 (1005) | Paper tape | 07 inch Dia. reel | 31.6 | ±25ppm/°C | ±0.5% | 1/16 (0.063) | https://www.yageo.com/upload/media/product/productsearch/datasheet/rchip/PYu-AT_51_RoHS_L_6.pdf
AT0402DRD07324RL | AT | Automotive Grade Thin Film Chip Resistor | 0402 (1005) | Paper tape | 07 inch Dia. reel | 324 | ±25ppm/°C | ±0.5% | 1/16 (0.063) | https://www.yageo.com/upload/media/product/productsearch/datasheet/rchip/PYu-AT_51_RoHS_L_6.pdf
AT0402DRD0732K4L | AT | Automotive Grade Thin Film Chip Resistor | 0402 (1005) | Paper tape | 07 inch Dia. reel | 32400 | ±25ppm/°C | ±0.5% | 1/16 (0.063) | https://www.yageo.com/upload/media/product/productsearch/datasheet/rchip/PYu-AT_51_RoHS_L_6.pdf
AT0402DRD0732R4L | AT | Automotive Grade Thin Film Chip Resistor | 0402 (1005) | Paper tape | 07 inch Dia. reel | 32.4 | ±25ppm/°C | ±0.5% | 1/16 (0.063) | https://www.yageo.com/upload/media/product/productsearch/datasheet/rchip/PYu-AT_51_RoHS_L_6.pdf
AT0402DRD07330RL | AT | Automotive Grade Thin Film Chip Resistor | 0402 (1005) | Paper tape | 07 inch Dia. reel | 330 | ±25ppm/°C | ±0.5% | 1/16 (0.063) | https://www.yageo.com/upload/media/product/productsearch/datasheet/rchip/PYu-AT_51_RoHS_L_6.pdf
AT0402DRD07332RL | AT | Automotive Grade Thin Film Chip Resistor | 0402 (1005) | Paper tape | 07 inch Dia. reel | 332 | ±25ppm/°C | ±0.5% | 1/16 (0.063) | https://www.yageo.com/upload/media/product/productsearch/datasheet/rchip/PYu-AT_51_RoHS_L_6.pdf
AT0402DRD0733K2L | AT | Automotive Grade Thin Film Chip Resistor | 0402 (1005) | Paper tape | 07 inch Dia. reel | 33200 | ±25ppm/°C | ±0.5% | 1/16 (0.063) | https://www.yageo.com/upload/media/product/productsearch/datasheet/rchip/PYu-AT_51_RoHS_L_6.pdf
AT0402DRD0733KL | AT | Automotive Grade Thin Film Chip Resistor | 0402 (1005) | Paper tape | 07 inch Dia. reel | 33000 | ±25ppm/°C | ±0.5% | 1/16 (0.063) | https://www.yageo.com/upload/media/product/productsearch/datasheet/rchip/PYu-AT_51_RoHS_L_6.pdf
AT0402DRD0733R2L | AT | Automotive Grade Thin Film Chip Resistor | 0402 (1005) | Paper tape | 07 inch Dia. reel | 33.2 | ±25ppm/°C | ±0.5% | 1/16 (0.063) | https://www.yageo.com/upload/media/product/productsearch/datasheet/rchip/PYu-AT_51_RoHS_L_6.pdf
AT0402DRD0733RL | AT | Automotive Grade Thin Film Chip Resistor | 0402 (1005) | Paper tape | 07 inch Dia. reel | 33 | ±25ppm/°C | ±0.5% | 1/16 (0.063) | https://www.yageo.com/upload/media/product/productsearch/datasheet/rchip/PYu-AT_51_RoHS_L_6.pdf
AT0402DRD07340RL | AT | Automotive Grade Thin Film Chip Resistor | 0402 (1005) | Paper tape | 07 inch Dia. reel | 340 | ±25ppm/°C | ±0.5% | 1/16 (0.063) | https://www.yageo.com/upload/media/product/productsearch/datasheet/rchip/PYu-AT_51_RoHS_L_6.pdf
AT0402DRD07348RL | AT | Automotive Grade Thin Film Chip Resistor | 0402 (1005) | Paper tape | 07 inch Dia. reel | 348 | ±25ppm/°C | ±0.5% | 1/16 (0.063) | https://www.yageo.com/upload/media/product/productsearch/datasheet/rchip/PYu-AT_51_RoHS_L_6.pdf
AT0402DRD0734K8L | AT | Automotive Grade Thin Film Chip Resistor | 0402 (1005) | Paper tape | 07 inch Dia. reel | 34800 | ±25ppm/°C | ±0.5% | 1/16 (0.063) | https://www.yageo.com/upload/media/product/productsearch/datasheet/rchip/PYu-AT_51_RoHS_L_6.pdf
AT0402DRD0734KL | AT | Automotive Grade Thin Film Chip Resistor | 0402 (1005) | Paper tape | 07 inch Dia. reel | 34000 | ±25ppm/°C | ±0.5% | 1/16 (0.063) | https://www.yageo.com/upload/media/product/productsearch/datasheet/rchip/PYu-AT_51_RoHS_L_6.pdf
AT0402DRD0734R8L | AT | Automotive Grade Thin Film Chip Resistor | 0402 (1005) | Paper tape | 07 inch Dia. reel | 34.8 | ±25ppm/°C | ±0.5% | 1/16 (0.063) | https://www.yageo.com/upload/media/product/productsearch/datasheet/rchip/PYu-AT_51_RoHS_L_6.pdf
AT0402DRD0734RL | AT | Automotive Grade Thin Film Chip Resistor | 0402 (1005) | Paper tape | 07 inch Dia. reel | 34 | ±25ppm/°C | ±0.5% | 1/16 (0.063) | https://www.yageo.com/upload/media/product/productsearch/datasheet/rchip/PYu-AT_51_RoHS_L_6.pdf
AT0402DRD07357RL | AT | Automotive Grade Thin Film Chip Resistor | 0402 (1005) | Paper tape | 07 inch Dia. reel | 357 | ±25ppm/°C | ±0.5% | 1/16 (0.063) | https://www.yageo.com/upload/media/product/productsearch/datasheet/rchip/PYu-AT_51_RoHS_L_6.pdf
AT0402DRD0735K7L | AT | Automotive Grade Thin Film Chip Resistor | 0402 (1005) | Paper tape | 07 inch Dia. reel | 35700 | ±25ppm/°C | ±0.5% | 1/16 (0.063) | https://www.yageo.com/upload/media/product/productsearch/datasheet/rchip/PYu-AT_51_RoHS_L_6.pdf
AT0402DRD0735R7L | AT | Automotive Grade Thin Film Chip Resistor | 0402 (1005) | Paper tape | 07 inch Dia. reel | 35.7 | ±25ppm/°C | ±0.5% | 1/16 (0.063) | https://www.yageo.com/upload/media/product/productsearch/datasheet/rchip/PYu-AT_51_RoHS_L_6.pdf
AT0402DRD07360RL | AT | Automotive Grade Thin Film Chip Resistor | 0402 (1005) | Paper tape | 07 inch Dia. reel | 360 | ±25ppm/°C | ±0.5% | 1/16 (0.063) | https://www.yageo.com/upload/media/product/productsearch/datasheet/rchip/PYu-AT_51_RoHS_L_6.pdf
AT0402DRD07365RL | AT | Automotive Grade Thin Film Chip Resistor | 0402 (1005) | Paper tape | 07 inch Dia. reel | 365 | ±25ppm/°C | ±0.5% | 1/16 (0.063) | https://www.yageo.com/upload/media/product/productsearch/datasheet/rchip/PYu-AT_51_RoHS_L_6.pdf
AT0402DRD0736K5L | AT | Automotive Grade Thin Film Chip Resistor | 0402 (1005) | Paper tape | 07 inch Dia. reel | 36500 | ±25ppm/°C | ±0.5% | 1/16 (0.063) | https://www.yageo.com/upload/media/product/productsearch/datasheet/rchip/PYu-AT_51_RoHS_L_6.pdf
AT0402DRD0736KL | AT | Automotive Grade Thin Film Chip Resistor | 0402 (1005) | Paper tape | 07 inch Dia. reel | 36000 | ±25ppm/°C | ±0.5% | 1/16 (0.063) | https://www.yageo.com/upload/media/product/productsearch/datasheet/rchip/PYu-AT_51_RoHS_L_6.pdf
AT0402DRD0736R5L | AT | Automotive Grade Thin Film Chip Resistor | 0402 (1005) | Paper tape | 07 inch Dia. reel | 36.5 | ±25ppm/°C | ±0.5% | 1/16 (0.063) | https://www.yageo.com/upload/media/product/productsearch/datasheet/rchip/PYu-AT_51_RoHS_L_6.pdf
AT0402DRD0736RL | AT | Automotive Grade Thin Film Chip Resistor | 0402 (1005) | Paper tape | 07 inch Dia. reel | 36 | ±25ppm/°C | ±0.5% | 1/16 (0.063) | https://www.yageo.com/upload/media/product/productsearch/datasheet/rchip/PYu-AT_51_RoHS_L_6.pdf
AT0402DRD07374RL | AT | Automotive Grade Thin Film Chip Resistor | 0402 (1005) | Paper tape | 07 inch Dia. reel | 374 | ±25ppm/°C | ±0.5% | 1/16 (0.063) | https://www.yageo.com/upload/media/product/productsearch/datasheet/rchip/PYu-AT_51_RoHS_L_6.pdf
AT0402DRD0737K4L | AT | Automotive Grade Thin Film Chip Resistor | 0402 (1005) | Paper tape | 07 inch Dia. reel | 37400 | ±25ppm/°C | ±0.5% | 1/16 (0.063) | https://www.yageo.com/upload/media/product/productsearch/datasheet/rchip/PYu-AT_51_RoHS_L_6.pdf
AT0402DRD0737R4L | AT | Automotive Grade Thin Film Chip Resistor | 0402 (1005) | Paper tape | 07 inch Dia. reel | 37.4 | ±25ppm/°C | ±0.5% | 1/16 (0.063) | https://www.yageo.com/upload/media/product/productsearch/datasheet/rchip/PYu-AT_51_RoHS_L_6.pdf
AT0402DRD07383RL | AT | Automotive Grade Thin Film Chip Resistor | 0402 (1005) | Paper tape | 07 inch Dia. reel | 383 | ±25ppm/°C | ±0.5% | 1/16 (0.063) | https://www.yageo.com/upload/media/product/productsearch/datasheet/rchip/PYu-AT_51_RoHS_L_6.pdf
AT0402DRD0738K3L | AT | Automotive Grade Thin Film Chip Resistor | 0402 (1005) | Paper tape | 07 inch Dia. reel | 38300 | ±25ppm/°C | ±0.5% | 1/16 (0.063) | https://www.yageo.com/upload/media/product/productsearch/datasheet/rchip/PYu-AT_51_RoHS_L_6.pdf
AT0402DRD0738R3L | AT | Automotive Grade Thin Film Chip Resistor | 0402 (1005) | Paper tape | 07 inch Dia. reel | 38.3 | ±25ppm/°C | ±0.5% | 1/16 (0.063) | https://www.yageo.com/upload/media/product/productsearch/datasheet/rchip/PYu-AT_51_RoHS_L_6.pdf
AT0402DRD07390RL | AT | Automotive Grade Thin Film Chip Resistor | 0402 (1005) | Paper tape | 07 inch Dia. reel | 390 | ±25ppm/°C | ±0.5% | 1/16 (0.063) | https://www.yageo.com/upload/media/product/productsearch/datasheet/rchip/PYu-AT_51_RoHS_L_6.pdf
AT0402DRD07392RL | AT | Automotive Grade Thin Film Chip Resistor | 0402 (1005) | Paper tape | 07 inch Dia. reel | 392 | ±25ppm/°C | ±0.5% | 1/16 (0.063) | https://www.yageo.com/upload/media/product/productsearch/datasheet/rchip/PYu-AT_51_RoHS_L_6.pdf
AT0402DRD0739K2L | AT | Automotive Grade Thin Film Chip Resistor | 0402 (1005) | Paper tape | 07 inch Dia. reel | 39200 | ±25ppm/°C | ±0.5% | 1/16 (0.063) | https://www.yageo.com/upload/media/product/productsearch/datasheet/rchip/PYu-AT_51_RoHS_L_6.pdf
AT0402DRD0739KL | AT | Automotive Grade Thin Film Chip Resistor | 0402 (1005) | Paper tape | 07 inch Dia. reel | 39000 | ±25ppm/°C | ±0.5% | 1/16 (0.063) | https://www.yageo.com/upload/media/product/productsearch/datasheet/rchip/PYu-AT_51_RoHS_L_6.pdf
AT0402DRD0739R2L | AT | Automotive Grade Thin Film Chip Resistor | 0402 (1005) | Paper tape | 07 inch Dia. reel | 39.2 | ±25ppm/°C | ±0.5% | 1/16 (0.063) | https://www.yageo.com/upload/media/product/productsearch/datasheet/rchip/PYu-AT_51_RoHS_L_6.pdf
AT0402DRD0739RL | AT | Automotive Grade Thin Film Chip Resistor | 0402 (1005) | Paper tape | 07 inch Dia. reel | 39 | ±25ppm/°C | ±0.5% | 1/16 (0.063) | https://www.yageo.com/upload/media/product/productsearch/datasheet/rchip/PYu-AT_51_RoHS_L_6.pdf
AT0402DRD073K01L | AT | Automotive Grade Thin Film Chip Resistor | 0402 (1005) | Paper tape | 07 inch Dia. reel | 3010 | ±25ppm/°C | ±0.5% | 1/16 (0.063) | https://www.yageo.com/upload/media/product/productsearch/datasheet/rchip/PYu-AT_51_RoHS_L_6.pdf
AT0402DRD073K09L | AT | Automotive Grade Thin Film Chip Resistor | 0402 (1005) | Paper tape | 07 inch Dia. reel | 3090 | ±25ppm/°C | ±0.5% | 1/16 (0.063) | https://www.yageo.com/upload/media/product/productsearch/datasheet/rchip/PYu-AT_51_RoHS_L_6.pdf
AT0402DRD073K16L | AT | Automotive Grade Thin Film Chip Resistor | 0402 (1005) | Paper tape | 07 inch Dia. reel | 3160 | ±25ppm/°C | ±0.5% | 1/16 (0.063) | https://www.yageo.com/upload/media/product/productsearch/datasheet/rchip/PYu-AT_51_RoHS_L_6.pdf
AT0402DRD073K24L | AT | Automotive Grade Thin Film Chip Resistor | 0402 (1005) | Paper tape | 07 inch Dia. reel | 3240 | ±25ppm/°C | ±0.5% | 1/16 (0.063) | https://www.yageo.com/upload/media/product/productsearch/datasheet/rchip/PYu-AT_51_RoHS_L_6.pdf
AT0402DRD073K32L | AT | Automotive Grade Thin Film Chip Resistor | 0402 (1005) | Paper tape | 07 inch Dia. reel | 3320 | ±25ppm/°C | ±0.5% | 1/16 (0.063) | https://www.yageo.com/upload/media/product/productsearch/datasheet/rchip/PYu-AT_51_RoHS_L_6.pdf
AT0402DRD073K3L | AT | Automotive Grade Thin Film Chip Resistor | 0402 (1005) | Paper tape | 07 inch Dia. reel | 3300 | ±25ppm/°C | ±0.5% | 1/16 (0.063) | https://www.yageo.com/upload/media/product/productsearch/datasheet/rchip/PYu-AT_51_RoHS_L_6.pdf
AT0402DRD073K48L | AT | Automotive Grade Thin Film Chip Resistor | 0402 (1005) | Paper tape | 07 inch Dia. reel | 3480 | ±25ppm/°C | ±0.5% | 1/16 (0.063) | https://www.yageo.com/upload/media/product/productsearch/datasheet/rchip/PYu-AT_51_RoHS_L_6.pdf
AT0402DRD073K4L | AT | Automotive Grade Thin Film Chip Resistor | 0402 (1005) | Paper tape | 07 inch Dia. reel | 3400 | ±25ppm/°C | ±0.5% | 1/16 (0.063) | https://www.yageo.com/upload/media/product/productsearch/datasheet/rchip/PYu-AT_51_RoHS_L_6.pdf
AT0402DRD073K57L | AT | Automotive Grade Thin Film Chip Resistor | 0402 (1005) | Paper tape | 07 inch Dia. reel | 3570 | ±25ppm/°C | ±0.5% | 1/16 (0.063) | https://www.yageo.com/upload/media/product/productsearch/datasheet/rchip/PYu-AT_51_RoHS_L_6.pdf
AT0402DRD073K65L | AT | Automotive Grade Thin Film Chip Resistor | 0402 (1005) | Paper tape | 07 inch Dia. reel | 3650 | ±25ppm/°C | ±0.5% | 1/16 (0.063) | https://www.yageo.com/upload/media/product/productsearch/datasheet/rchip/PYu-AT_51_RoHS_L_6.pdf