## Chip Resistors
Part Number | Series | Series Description | Size | Packing | Packing Description | Resistance | TCR | Tolerance | Power(W) | Datasheet
AT0805CRD07127KL | AT | Automotive Grade Thin Film Chip Resistor | 0805 (2012) | Paper tape | 07 inch Dia. reel | 127000 | ±25ppm/°C | ±0.25% | 1/8 (0.125) | https://www.yageo.com/upload/media/product/productsearch/datasheet/rchip/PYu-AT_51_RoHS_L_6.pdf
AT0805CRD07127RL | AT | Automotive Grade Thin Film Chip Resistor | 0805 (2012) | Paper tape | 07 inch Dia. reel | 127 | ±25ppm/°C | ±0.25% | 1/8 (0.125) | https://www.yageo.com/upload/media/product/productsearch/datasheet/rchip/PYu-AT_51_RoHS_L_6.pdf
AT0805CRD0712K1L | AT | Automotive Grade Thin Film Chip Resistor | 0805 (2012) | Paper tape | 07 inch Dia. reel | 12100 | ±25ppm/°C | ±0.25% | 1/8 (0.125) | https://www.yageo.com/upload/media/product/productsearch/datasheet/rchip/PYu-AT_51_RoHS_L_6.pdf
AT0805CRD0712K4L | AT | Automotive Grade Thin Film Chip Resistor | 0805 (2012) | Paper tape | 07 inch Dia. reel | 12400 | ±25ppm/°C | ±0.25% | 1/8 (0.125) | https://www.yageo.com/upload/media/product/productsearch/datasheet/rchip/PYu-AT_51_RoHS_L_6.pdf
AT0805CRD0712K7L | AT | Automotive Grade Thin Film Chip Resistor | 0805 (2012) | Paper tape | 07 inch Dia. reel | 12700 | ±25ppm/°C | ±0.25% | 1/8 (0.125) | https://www.yageo.com/upload/media/product/productsearch/datasheet/rchip/PYu-AT_51_RoHS_L_6.pdf
AT0805CRD0712KL | AT | Automotive Grade Thin Film Chip Resistor | 0805 (2012) | Paper tape | 07 inch Dia. reel | 12000 | ±25ppm/°C | ±0.25% | 1/8 (0.125) | https://www.yageo.com/upload/media/product/productsearch/datasheet/rchip/PYu-AT_51_RoHS_L_6.pdf
AT0805CRD0712R1L | AT | Automotive Grade Thin Film Chip Resistor | 0805 (2012) | Paper tape | 07 inch Dia. reel | 12.1 | ±25ppm/°C | ±0.25% | 1/8 (0.125) | https://www.yageo.com/upload/media/product/productsearch/datasheet/rchip/PYu-AT_51_RoHS_L_6.pdf
AT0805CRD0712R4L | AT | Automotive Grade Thin Film Chip Resistor | 0805 (2012) | Paper tape | 07 inch Dia. reel | 12.4 | ±25ppm/°C | ±0.25% | 1/8 (0.125) | https://www.yageo.com/upload/media/product/productsearch/datasheet/rchip/PYu-AT_51_RoHS_L_6.pdf
AT0805CRD0712R7L | AT | Automotive Grade Thin Film Chip Resistor | 0805 (2012) | Paper tape | 07 inch Dia. reel | 12.7 | ±25ppm/°C | ±0.25% | 1/8 (0.125) | https://www.yageo.com/upload/media/product/productsearch/datasheet/rchip/PYu-AT_51_RoHS_L_6.pdf
AT0805CRD0712RL | AT | Automotive Grade Thin Film Chip Resistor | 0805 (2012) | Paper tape | 07 inch Dia. reel | 12 | ±25ppm/°C | ±0.25% | 1/8 (0.125) | https://www.yageo.com/upload/media/product/productsearch/datasheet/rchip/PYu-AT_51_RoHS_L_6.pdf
AT0805CRD07130KL | AT | Automotive Grade Thin Film Chip Resistor | 0805 (2012) | Paper tape | 07 inch Dia. reel | 130000 | ±25ppm/°C | ±0.25% | 1/8 (0.125) | https://www.yageo.com/upload/media/product/productsearch/datasheet/rchip/PYu-AT_51_RoHS_L_6.pdf
AT0805CRD07130RL | AT | Automotive Grade Thin Film Chip Resistor | 0805 (2012) | Paper tape | 07 inch Dia. reel | 130 | ±25ppm/°C | ±0.25% | 1/8 (0.125) | https://www.yageo.com/upload/media/product/productsearch/datasheet/rchip/PYu-AT_51_RoHS_L_6.pdf
AT0805CRD07133KL | AT | Automotive Grade Thin Film Chip Resistor | 0805 (2012) | Paper tape | 07 inch Dia. reel | 133000 | ±25ppm/°C | ±0.25% | 1/8 (0.125) | https://www.yageo.com/upload/media/product/productsearch/datasheet/rchip/PYu-AT_51_RoHS_L_6.pdf
AT0805CRD07133RL | AT | Automotive Grade Thin Film Chip Resistor | 0805 (2012) | Paper tape | 07 inch Dia. reel | 133 | ±25ppm/°C | ±0.25% | 1/8 (0.125) | https://www.yageo.com/upload/media/product/productsearch/datasheet/rchip/PYu-AT_51_RoHS_L_6.pdf
AT0805CRD07137KL | AT | Automotive Grade Thin Film Chip Resistor | 0805 (2012) | Paper tape | 07 inch Dia. reel | 137000 | ±25ppm/°C | ±0.25% | 1/8 (0.125) | https://www.yageo.com/upload/media/product/productsearch/datasheet/rchip/PYu-AT_51_RoHS_L_6.pdf
AT0805CRD07137RL | AT | Automotive Grade Thin Film Chip Resistor | 0805 (2012) | Paper tape | 07 inch Dia. reel | 137 | ±25ppm/°C | ±0.25% | 1/8 (0.125) | https://www.yageo.com/upload/media/product/productsearch/datasheet/rchip/PYu-AT_51_RoHS_L_6.pdf
AT0805CRD0713K3L | AT | Automotive Grade Thin Film Chip Resistor | 0805 (2012) | Paper tape | 07 inch Dia. reel | 13300 | ±25ppm/°C | ±0.25% | 1/8 (0.125) | https://www.yageo.com/upload/media/product/productsearch/datasheet/rchip/PYu-AT_51_RoHS_L_6.pdf
AT0805CRD0713K7L | AT | Automotive Grade Thin Film Chip Resistor | 0805 (2012) | Paper tape | 07 inch Dia. reel | 13700 | ±25ppm/°C | ±0.25% | 1/8 (0.125) | https://www.yageo.com/upload/media/product/productsearch/datasheet/rchip/PYu-AT_51_RoHS_L_6.pdf
AT0805CRD0713KL | AT | Automotive Grade Thin Film Chip Resistor | 0805 (2012) | Paper tape | 07 inch Dia. reel | 13000 | ±25ppm/°C | ±0.25% | 1/8 (0.125) | https://www.yageo.com/upload/media/product/productsearch/datasheet/rchip/PYu-AT_51_RoHS_L_6.pdf
AT0805CRD0713R3L | AT | Automotive Grade Thin Film Chip Resistor | 0805 (2012) | Paper tape | 07 inch Dia. reel | 13.3 | ±25ppm/°C | ±0.25% | 1/8 (0.125) | https://www.yageo.com/upload/media/product/productsearch/datasheet/rchip/PYu-AT_51_RoHS_L_6.pdf
AT0805CRD0713R7L | AT | Automotive Grade Thin Film Chip Resistor | 0805 (2012) | Paper tape | 07 inch Dia. reel | 13.7 | ±25ppm/°C | ±0.25% | 1/8 (0.125) | https://www.yageo.com/upload/media/product/productsearch/datasheet/rchip/PYu-AT_51_RoHS_L_6.pdf
AT0805CRD0713RL | AT | Automotive Grade Thin Film Chip Resistor | 0805 (2012) | Paper tape | 07 inch Dia. reel | 13 | ±25ppm/°C | ±0.25% | 1/8 (0.125) | https://www.yageo.com/upload/media/product/productsearch/datasheet/rchip/PYu-AT_51_RoHS_L_6.pdf
AT0805CRD07140KL | AT | Automotive Grade Thin Film Chip Resistor | 0805 (2012) | Paper tape | 07 inch Dia. reel | 140000 | ±25ppm/°C | ±0.25% | 1/8 (0.125) | https://www.yageo.com/upload/media/product/productsearch/datasheet/rchip/PYu-AT_51_RoHS_L_6.pdf
AT0805CRD07140RL | AT | Automotive Grade Thin Film Chip Resistor | 0805 (2012) | Paper tape | 07 inch Dia. reel | 140 | ±25ppm/°C | ±0.25% | 1/8 (0.125) | https://www.yageo.com/upload/media/product/productsearch/datasheet/rchip/PYu-AT_51_RoHS_L_6.pdf
AT0805CRD07143KL | AT | Automotive Grade Thin Film Chip Resistor | 0805 (2012) | Paper tape | 07 inch Dia. reel | 143000 | ±25ppm/°C | ±0.25% | 1/8 (0.125) | https://www.yageo.com/upload/media/product/productsearch/datasheet/rchip/PYu-AT_51_RoHS_L_6.pdf
AT0805CRD07143RL | AT | Automotive Grade Thin Film Chip Resistor | 0805 (2012) | Paper tape | 07 inch Dia. reel | 143 | ±25ppm/°C | ±0.25% | 1/8 (0.125) | https://www.yageo.com/upload/media/product/productsearch/datasheet/rchip/PYu-AT_51_RoHS_L_6.pdf
AT0805CRD07147KL | AT | Automotive Grade Thin Film Chip Resistor | 0805 (2012) | Paper tape | 07 inch Dia. reel | 147000 | ±25ppm/°C | ±0.25% | 1/8 (0.125) | https://www.yageo.com/upload/media/product/productsearch/datasheet/rchip/PYu-AT_51_RoHS_L_6.pdf
AT0805CRD07147RL | AT | Automotive Grade Thin Film Chip Resistor | 0805 (2012) | Paper tape | 07 inch Dia. reel | 147 | ±25ppm/°C | ±0.25% | 1/8 (0.125) | https://www.yageo.com/upload/media/product/productsearch/datasheet/rchip/PYu-AT_51_RoHS_L_6.pdf
AT0805CRD0714K3L | AT | Automotive Grade Thin Film Chip Resistor | 0805 (2012) | Paper tape | 07 inch Dia. reel | 14300 | ±25ppm/°C | ±0.25% | 1/8 (0.125) | https://www.yageo.com/upload/media/product/productsearch/datasheet/rchip/PYu-AT_51_RoHS_L_6.pdf
AT0805CRD0714K7L | AT | Automotive Grade Thin Film Chip Resistor | 0805 (2012) | Paper tape | 07 inch Dia. reel | 14700 | ±25ppm/°C | ±0.25% | 1/8 (0.125) | https://www.yageo.com/upload/media/product/productsearch/datasheet/rchip/PYu-AT_51_RoHS_L_6.pdf
AT0805CRD0714KL | AT | Automotive Grade Thin Film Chip Resistor | 0805 (2012) | Paper tape | 07 inch Dia. reel | 14000 | ±25ppm/°C | ±0.25% | 1/8 (0.125) | https://www.yageo.com/upload/media/product/productsearch/datasheet/rchip/PYu-AT_51_RoHS_L_6.pdf
AT0805CRD0714R3L | AT | Automotive Grade Thin Film Chip Resistor | 0805 (2012) | Paper tape | 07 inch Dia. reel | 14.3 | ±25ppm/°C | ±0.25% | 1/8 (0.125) | https://www.yageo.com/upload/media/product/productsearch/datasheet/rchip/PYu-AT_51_RoHS_L_6.pdf
AT0805CRD0714R7L | AT | Automotive Grade Thin Film Chip Resistor | 0805 (2012) | Paper tape | 07 inch Dia. reel | 14.7 | ±25ppm/°C | ±0.25% | 1/8 (0.125) | https://www.yageo.com/upload/media/product/productsearch/datasheet/rchip/PYu-AT_51_RoHS_L_6.pdf
AT0805CRD0714RL | AT | Automotive Grade Thin Film Chip Resistor | 0805 (2012) | Paper tape | 07 inch Dia. reel | 14 | ±25ppm/°C | ±0.25% | 1/8 (0.125) | https://www.yageo.com/upload/media/product/productsearch/datasheet/rchip/PYu-AT_51_RoHS_L_6.pdf
AT0805CRD07150KL | AT | Automotive Grade Thin Film Chip Resistor | 0805 (2012) | Paper tape | 07 inch Dia. reel | 150000 | ±25ppm/°C | ±0.25% | 1/8 (0.125) | https://www.yageo.com/upload/media/product/productsearch/datasheet/rchip/PYu-AT_51_RoHS_L_6.pdf
AT0805CRD07150RL | AT | Automotive Grade Thin Film Chip Resistor | 0805 (2012) | Paper tape | 07 inch Dia. reel | 150 | ±25ppm/°C | ±0.25% | 1/8 (0.125) | https://www.yageo.com/upload/media/product/productsearch/datasheet/rchip/PYu-AT_51_RoHS_L_6.pdf
AT0805CRD07154KL | AT | Automotive Grade Thin Film Chip Resistor | 0805 (2012) | Paper tape | 07 inch Dia. reel | 154000 | ±25ppm/°C | ±0.25% | 1/8 (0.125) | https://www.yageo.com/upload/media/product/productsearch/datasheet/rchip/PYu-AT_51_RoHS_L_6.pdf
AT0805CRD07154RL | AT | Automotive Grade Thin Film Chip Resistor | 0805 (2012) | Paper tape | 07 inch Dia. reel | 154 | ±25ppm/°C | ±0.25% | 1/8 (0.125) | https://www.yageo.com/upload/media/product/productsearch/datasheet/rchip/PYu-AT_51_RoHS_L_6.pdf
AT0805CRD07158KL | AT | Automotive Grade Thin Film Chip Resistor | 0805 (2012) | Paper tape | 07 inch Dia. reel | 158000 | ±25ppm/°C | ±0.25% | 1/8 (0.125) | https://www.yageo.com/upload/media/product/productsearch/datasheet/rchip/PYu-AT_51_RoHS_L_6.pdf
AT0805CRD07158RL | AT | Automotive Grade Thin Film Chip Resistor | 0805 (2012) | Paper tape | 07 inch Dia. reel | 158 | ±25ppm/°C | ±0.25% | 1/8 (0.125) | https://www.yageo.com/upload/media/product/productsearch/datasheet/rchip/PYu-AT_51_RoHS_L_6.pdf
AT0805CRD0715K4L | AT | Automotive Grade Thin Film Chip Resistor | 0805 (2012) | Paper tape | 07 inch Dia. reel | 15400 | ±25ppm/°C | ±0.25% | 1/8 (0.125) | https://www.yageo.com/upload/media/product/productsearch/datasheet/rchip/PYu-AT_51_RoHS_L_6.pdf
AT0805CRD0715K8L | AT | Automotive Grade Thin Film Chip Resistor | 0805 (2012) | Paper tape | 07 inch Dia. reel | 15800 | ±25ppm/°C | ±0.25% | 1/8 (0.125) | https://www.yageo.com/upload/media/product/productsearch/datasheet/rchip/PYu-AT_51_RoHS_L_6.pdf
AT0805CRD0715KL | AT | Automotive Grade Thin Film Chip Resistor | 0805 (2012) | Paper tape | 07 inch Dia. reel | 15000 | ±25ppm/°C | ±0.25% | 1/8 (0.125) | https://www.yageo.com/upload/media/product/productsearch/datasheet/rchip/PYu-AT_51_RoHS_L_6.pdf
AT0805CRD0715R4L | AT | Automotive Grade Thin Film Chip Resistor | 0805 (2012) | Paper tape | 07 inch Dia. reel | 15.4 | ±25ppm/°C | ±0.25% | 1/8 (0.125) | https://www.yageo.com/upload/media/product/productsearch/datasheet/rchip/PYu-AT_51_RoHS_L_6.pdf
AT0805CRD0715R8L | AT | Automotive Grade Thin Film Chip Resistor | 0805 (2012) | Paper tape | 07 inch Dia. reel | 15.8 | ±25ppm/°C | ±0.25% | 1/8 (0.125) | https://www.yageo.com/upload/media/product/productsearch/datasheet/rchip/PYu-AT_51_RoHS_L_6.pdf
AT0805CRD0715RL | AT | Automotive Grade Thin Film Chip Resistor | 0805 (2012) | Paper tape | 07 inch Dia. reel | 15 | ±25ppm/°C | ±0.25% | 1/8 (0.125) | https://www.yageo.com/upload/media/product/productsearch/datasheet/rchip/PYu-AT_51_RoHS_L_6.pdf
AT0805CRD07160KL | AT | Automotive Grade Thin Film Chip Resistor | 0805 (2012) | Paper tape | 07 inch Dia. reel | 160000 | ±25ppm/°C | ±0.25% | 1/8 (0.125) | https://www.yageo.com/upload/media/product/productsearch/datasheet/rchip/PYu-AT_51_RoHS_L_6.pdf
AT0805CRD07160RL | AT | Automotive Grade Thin Film Chip Resistor | 0805 (2012) | Paper tape | 07 inch Dia. reel | 160 | ±25ppm/°C | ±0.25% | 1/8 (0.125) | https://www.yageo.com/upload/media/product/productsearch/datasheet/rchip/PYu-AT_51_RoHS_L_6.pdf
AT0805CRD07162KL | AT | Automotive Grade Thin Film Chip Resistor | 0805 (2012) | Paper tape | 07 inch Dia. reel | 162000 | ±25ppm/°C | ±0.25% | 1/8 (0.125) | https://www.yageo.com/upload/media/product/productsearch/datasheet/rchip/PYu-AT_51_RoHS_L_6.pdf
AT0805CRD07162RL | AT | Automotive Grade Thin Film Chip Resistor | 0805 (2012) | Paper tape | 07 inch Dia. reel | 162 | ±25ppm/°C | ±0.25% | 1/8 (0.125) | https://www.yageo.com/upload/media/product/productsearch/datasheet/rchip/PYu-AT_51_RoHS_L_6.pdf
AT0805CRD07165KL | AT | Automotive Grade Thin Film Chip Resistor | 0805 (2012) | Paper tape | 07 inch Dia. reel | 165000 | ±25ppm/°C | ±0.25% | 1/8 (0.125) | https://www.yageo.com/upload/media/product/productsearch/datasheet/rchip/PYu-AT_51_RoHS_L_6.pdf
AT0805CRD07165RL | AT | Automotive Grade Thin Film Chip Resistor | 0805 (2012) | Paper tape | 07 inch Dia. reel | 165 | ±25ppm/°C | ±0.25% | 1/8 (0.125) | https://www.yageo.com/upload/media/product/productsearch/datasheet/rchip/PYu-AT_51_RoHS_L_6.pdf
AT0805CRD07169KL | AT | Automotive Grade Thin Film Chip Resistor | 0805 (2012) | Paper tape | 07 inch Dia. reel | 169000 | ±25ppm/°C | ±0.25% | 1/8 (0.125) | https://www.yageo.com/upload/media/product/productsearch/datasheet/rchip/PYu-AT_51_RoHS_L_6.pdf
AT0805CRD07169RL | AT | Automotive Grade Thin Film Chip Resistor | 0805 (2012) | Paper tape | 07 inch Dia. reel | 169 | ±25ppm/°C | ±0.25% | 1/8 (0.125) | https://www.yageo.com/upload/media/product/productsearch/datasheet/rchip/PYu-AT_51_RoHS_L_6.pdf
AT0805CRD0716K2L | AT | Automotive Grade Thin Film Chip Resistor | 0805 (2012) | Paper tape | 07 inch Dia. reel | 16200 | ±25ppm/°C | ±0.25% | 1/8 (0.125) | https://www.yageo.com/upload/media/product/productsearch/datasheet/rchip/PYu-AT_51_RoHS_L_6.pdf
AT0805CRD0716K5L | AT | Automotive Grade Thin Film Chip Resistor | 0805 (2012) | Paper tape | 07 inch Dia. reel | 16500 | ±25ppm/°C | ±0.25% | 1/8 (0.125) | https://www.yageo.com/upload/media/product/productsearch/datasheet/rchip/PYu-AT_51_RoHS_L_6.pdf
AT0805CRD0716K9L | AT | Automotive Grade Thin Film Chip Resistor | 0805 (2012) | Paper tape | 07 inch Dia. reel | 16900 | ±25ppm/°C | ±0.25% | 1/8 (0.125) | https://www.yageo.com/upload/media/product/productsearch/datasheet/rchip/PYu-AT_51_RoHS_L_6.pdf
AT0805CRD0716KL | AT | Automotive Grade Thin Film Chip Resistor | 0805 (2012) | Paper tape | 07 inch Dia. reel | 16000 | ±25ppm/°C | ±0.25% | 1/8 (0.125) | https://www.yageo.com/upload/media/product/productsearch/datasheet/rchip/PYu-AT_51_RoHS_L_6.pdf
AT0805CRD0716R2L | AT | Automotive Grade Thin Film Chip Resistor | 0805 (2012) | Paper tape | 07 inch Dia. reel | 16.2 | ±25ppm/°C | ±0.25% | 1/8 (0.125) | https://www.yageo.com/upload/media/product/productsearch/datasheet/rchip/PYu-AT_51_RoHS_L_6.pdf
AT0805CRD0716R5L | AT | Automotive Grade Thin Film Chip Resistor | 0805 (2012) | Paper tape | 07 inch Dia. reel | 16.5 | ±25ppm/°C | ±0.25% | 1/8 (0.125) | https://www.yageo.com/upload/media/product/productsearch/datasheet/rchip/PYu-AT_51_RoHS_L_6.pdf
AT0805CRD0716R9L | AT | Automotive Grade Thin Film Chip Resistor | 0805 (2012) | Paper tape | 07 inch Dia. reel | 16.9 | ±25ppm/°C | ±0.25% | 1/8 (0.125) | https://www.yageo.com/upload/media/product/productsearch/datasheet/rchip/PYu-AT_51_RoHS_L_6.pdf
AT0805CRD0716RL | AT | Automotive Grade Thin Film Chip Resistor | 0805 (2012) | Paper tape | 07 inch Dia. reel | 16 | ±25ppm/°C | ±0.25% | 1/8 (0.125) | https://www.yageo.com/upload/media/product/productsearch/datasheet/rchip/PYu-AT_51_RoHS_L_6.pdf
AT0805CRD07174KL | AT | Automotive Grade Thin Film Chip Resistor | 0805 (2012) | Paper tape | 07 inch Dia. reel | 174000 | ±25ppm/°C | ±0.25% | 1/8 (0.125) | https://www.yageo.com/upload/media/product/productsearch/datasheet/rchip/PYu-AT_51_RoHS_L_6.pdf
AT0805CRD07174RL | AT | Automotive Grade Thin Film Chip Resistor | 0805 (2012) | Paper tape | 07 inch Dia. reel | 174 | ±25ppm/°C | ±0.25% | 1/8 (0.125) | https://www.yageo.com/upload/media/product/productsearch/datasheet/rchip/PYu-AT_51_RoHS_L_6.pdf
AT0805CRD07178KL | AT | Automotive Grade Thin Film Chip Resistor | 0805 (2012) | Paper tape | 07 inch Dia. reel | 178000 | ±25ppm/°C | ±0.25% | 1/8 (0.125) | https://www.yageo.com/upload/media/product/productsearch/datasheet/rchip/PYu-AT_51_RoHS_L_6.pdf
AT0805CRD07178RL | AT | Automotive Grade Thin Film Chip Resistor | 0805 (2012) | Paper tape | 07 inch Dia. reel | 178 | ±25ppm/°C | ±0.25% | 1/8 (0.125) | https://www.yageo.com/upload/media/product/productsearch/datasheet/rchip/PYu-AT_51_RoHS_L_6.pdf
AT0805CRD0717K4L | AT | Automotive Grade Thin Film Chip Resistor | 0805 (2012) | Paper tape | 07 inch Dia. reel | 17400 | ±25ppm/°C | ±0.25% | 1/8 (0.125) | https://www.yageo.com/upload/media/product/productsearch/datasheet/rchip/PYu-AT_51_RoHS_L_6.pdf
AT0805CRD0717K8L | AT | Automotive Grade Thin Film Chip Resistor | 0805 (2012) | Paper tape | 07 inch Dia. reel | 17800 | ±25ppm/°C | ±0.25% | 1/8 (0.125) | https://www.yageo.com/upload/media/product/productsearch/datasheet/rchip/PYu-AT_51_RoHS_L_6.pdf
AT0805CRD0717R4L | AT | Automotive Grade Thin Film Chip Resistor | 0805 (2012) | Paper tape | 07 inch Dia. reel | 17.4 | ±25ppm/°C | ±0.25% | 1/8 (0.125) | https://www.yageo.com/upload/media/product/productsearch/datasheet/rchip/PYu-AT_51_RoHS_L_6.pdf
AT0805CRD0717R8L | AT | Automotive Grade Thin Film Chip Resistor | 0805 (2012) | Paper tape | 07 inch Dia. reel | 17.8 | ±25ppm/°C | ±0.25% | 1/8 (0.125) | https://www.yageo.com/upload/media/product/productsearch/datasheet/rchip/PYu-AT_51_RoHS_L_6.pdf
AT0805CRD07180KL | AT | Automotive Grade Thin Film Chip Resistor | 0805 (2012) | Paper tape | 07 inch Dia. reel | 180000 | ±25ppm/°C | ±0.25% | 1/8 (0.125) | https://www.yageo.com/upload/media/product/productsearch/datasheet/rchip/PYu-AT_51_RoHS_L_6.pdf
AT0805CRD07180RL | AT | Automotive Grade Thin Film Chip Resistor | 0805 (2012) | Paper tape | 07 inch Dia. reel | 180 | ±25ppm/°C | ±0.25% | 1/8 (0.125) | https://www.yageo.com/upload/media/product/productsearch/datasheet/rchip/PYu-AT_51_RoHS_L_6.pdf
AT0805CRD07182KL | AT | Automotive Grade Thin Film Chip Resistor | 0805 (2012) | Paper tape | 07 inch Dia. reel | 182000 | ±25ppm/°C | ±0.25% | 1/8 (0.125) | https://www.yageo.com/upload/media/product/productsearch/datasheet/rchip/PYu-AT_51_RoHS_L_6.pdf
AT0805CRD07182RL | AT | Automotive Grade Thin Film Chip Resistor | 0805 (2012) | Paper tape | 07 inch Dia. reel | 182 | ±25ppm/°C | ±0.25% | 1/8 (0.125) | https://www.yageo.com/upload/media/product/productsearch/datasheet/rchip/PYu-AT_51_RoHS_L_6.pdf
AT0805CRD07187KL | AT | Automotive Grade Thin Film Chip Resistor | 0805 (2012) | Paper tape | 07 inch Dia. reel | 187000 | ±25ppm/°C | ±0.25% | 1/8 (0.125) | https://www.yageo.com/upload/media/product/productsearch/datasheet/rchip/PYu-AT_51_RoHS_L_6.pdf
AT0805CRD07187RL | AT | Automotive Grade Thin Film Chip Resistor | 0805 (2012) | Paper tape | 07 inch Dia. reel | 187 | ±25ppm/°C | ±0.25% | 1/8 (0.125) | https://www.yageo.com/upload/media/product/productsearch/datasheet/rchip/PYu-AT_51_RoHS_L_6.pdf
AT0805CRD0718K2L | AT | Automotive Grade Thin Film Chip Resistor | 0805 (2012) | Paper tape | 07 inch Dia. reel | 18200 | ±25ppm/°C | ±0.25% | 1/8 (0.125) | https://www.yageo.com/upload/media/product/productsearch/datasheet/rchip/PYu-AT_51_RoHS_L_6.pdf
AT0805CRD0718K7L | AT | Automotive Grade Thin Film Chip Resistor | 0805 (2012) | Paper tape | 07 inch Dia. reel | 18700 | ±25ppm/°C | ±0.25% | 1/8 (0.125) | https://www.yageo.com/upload/media/product/productsearch/datasheet/rchip/PYu-AT_51_RoHS_L_6.pdf
AT0805CRD0718KL | AT | Automotive Grade Thin Film Chip Resistor | 0805 (2012) | Paper tape | 07 inch Dia. reel | 18000 | ±25ppm/°C | ±0.25% | 1/8 (0.125) | https://www.yageo.com/upload/media/product/productsearch/datasheet/rchip/PYu-AT_51_RoHS_L_6.pdf
AT0805CRD0718R2L | AT | Automotive Grade Thin Film Chip Resistor | 0805 (2012) | Paper tape | 07 inch Dia. reel | 18.2 | ±25ppm/°C | ±0.25% | 1/8 (0.125) | https://www.yageo.com/upload/media/product/productsearch/datasheet/rchip/PYu-AT_51_RoHS_L_6.pdf
AT0805CRD0718R7L | AT | Automotive Grade Thin Film Chip Resistor | 0805 (2012) | Paper tape | 07 inch Dia. reel | 18.7 | ±25ppm/°C | ±0.25% | 1/8 (0.125) | https://www.yageo.com/upload/media/product/productsearch/datasheet/rchip/PYu-AT_51_RoHS_L_6.pdf
AT0805CRD0718RL | AT | Automotive Grade Thin Film Chip Resistor | 0805 (2012) | Paper tape | 07 inch Dia. reel | 18 | ±25ppm/°C | ±0.25% | 1/8 (0.125) | https://www.yageo.com/upload/media/product/productsearch/datasheet/rchip/PYu-AT_51_RoHS_L_6.pdf
AT0805CRD07191KL | AT | Automotive Grade Thin Film Chip Resistor | 0805 (2012) | Paper tape | 07 inch Dia. reel | 191000 | ±25ppm/°C | ±0.25% | 1/8 (0.125) | https://www.yageo.com/upload/media/product/productsearch/datasheet/rchip/PYu-AT_51_RoHS_L_6.pdf
AT0805CRD07191RL | AT | Automotive Grade Thin Film Chip Resistor | 0805 (2012) | Paper tape | 07 inch Dia. reel | 191 | ±25ppm/°C | ±0.25% | 1/8 (0.125) | https://www.yageo.com/upload/media/product/productsearch/datasheet/rchip/PYu-AT_51_RoHS_L_6.pdf
AT0805CRD07196KL | AT | Automotive Grade Thin Film Chip Resistor | 0805 (2012) | Paper tape | 07 inch Dia. reel | 196000 | ±25ppm/°C | ±0.25% | 1/8 (0.125) | https://www.yageo.com/upload/media/product/productsearch/datasheet/rchip/PYu-AT_51_RoHS_L_6.pdf
AT0805CRD07196RL | AT | Automotive Grade Thin Film Chip Resistor | 0805 (2012) | Paper tape | 07 inch Dia. reel | 196 | ±25ppm/°C | ±0.25% | 1/8 (0.125) | https://www.yageo.com/upload/media/product/productsearch/datasheet/rchip/PYu-AT_51_RoHS_L_6.pdf
AT0805CRD0719K1L | AT | Automotive Grade Thin Film Chip Resistor | 0805 (2012) | Paper tape | 07 inch Dia. reel | 19100 | ±25ppm/°C | ±0.25% | 1/8 (0.125) | https://www.yageo.com/upload/media/product/productsearch/datasheet/rchip/PYu-AT_51_RoHS_L_6.pdf
AT0805CRD0719K6L | AT | Automotive Grade Thin Film Chip Resistor | 0805 (2012) | Paper tape | 07 inch Dia. reel | 19600 | ±25ppm/°C | ±0.25% | 1/8 (0.125) | https://www.yageo.com/upload/media/product/productsearch/datasheet/rchip/PYu-AT_51_RoHS_L_6.pdf
AT0805CRD0719R1L | AT | Automotive Grade Thin Film Chip Resistor | 0805 (2012) | Paper tape | 07 inch Dia. reel | 19.1 | ±25ppm/°C | ±0.25% | 1/8 (0.125) | https://www.yageo.com/upload/media/product/productsearch/datasheet/rchip/PYu-AT_51_RoHS_L_6.pdf
AT0805CRD0719R6L | AT | Automotive Grade Thin Film Chip Resistor | 0805 (2012) | Paper tape | 07 inch Dia. reel | 19.6 | ±25ppm/°C | ±0.25% | 1/8 (0.125) | https://www.yageo.com/upload/media/product/productsearch/datasheet/rchip/PYu-AT_51_RoHS_L_6.pdf
AT0805CRD071K02L | AT | Automotive Grade Thin Film Chip Resistor | 0805 (2012) | Paper tape | 07 inch Dia. reel | 1020 | ±25ppm/°C | ±0.25% | 1/8 (0.125) | https://www.yageo.com/upload/media/product/productsearch/datasheet/rchip/PYu-AT_51_RoHS_L_6.pdf
AT0805CRD071K05L | AT | Automotive Grade Thin Film Chip Resistor | 0805 (2012) | Paper tape | 07 inch Dia. reel | 1050 | ±25ppm/°C | ±0.25% | 1/8 (0.125) | https://www.yageo.com/upload/media/product/productsearch/datasheet/rchip/PYu-AT_51_RoHS_L_6.pdf
AT0805CRD071K07L | AT | Automotive Grade Thin Film Chip Resistor | 0805 (2012) | Paper tape | 07 inch Dia. reel | 1070 | ±25ppm/°C | ±0.25% | 1/8 (0.125) | https://www.yageo.com/upload/media/product/productsearch/datasheet/rchip/PYu-AT_51_RoHS_L_6.pdf
AT0805CRD071K13L | AT | Automotive Grade Thin Film Chip Resistor | 0805 (2012) | Paper tape | 07 inch Dia. reel | 1130 | ±25ppm/°C | ±0.25% | 1/8 (0.125) | https://www.yageo.com/upload/media/product/productsearch/datasheet/rchip/PYu-AT_51_RoHS_L_6.pdf
AT0805CRD071K15L | AT | Automotive Grade Thin Film Chip Resistor | 0805 (2012) | Paper tape | 07 inch Dia. reel | 1150 | ±25ppm/°C | ±0.25% | 1/8 (0.125) | https://www.yageo.com/upload/media/product/productsearch/datasheet/rchip/PYu-AT_51_RoHS_L_6.pdf
AT0805CRD071K18L | AT | Automotive Grade Thin Film Chip Resistor | 0805 (2012) | Paper tape | 07 inch Dia. reel | 1180 | ±25ppm/°C | ±0.25% | 1/8 (0.125) | https://www.yageo.com/upload/media/product/productsearch/datasheet/rchip/PYu-AT_51_RoHS_L_6.pdf
AT0805CRD071K1L | AT | Automotive Grade Thin Film Chip Resistor | 0805 (2012) | Paper tape | 07 inch Dia. reel | 1100 | ±25ppm/°C | ±0.25% | 1/8 (0.125) | https://www.yageo.com/upload/media/product/productsearch/datasheet/rchip/PYu-AT_51_RoHS_L_6.pdf
AT0805CRD071K21L | AT | Automotive Grade Thin Film Chip Resistor | 0805 (2012) | Paper tape | 07 inch Dia. reel | 1210 | ±25ppm/°C | ±0.25% | 1/8 (0.125) | https://www.yageo.com/upload/media/product/productsearch/datasheet/rchip/PYu-AT_51_RoHS_L_6.pdf
AT0805CRD071K24L | AT | Automotive Grade Thin Film Chip Resistor | 0805 (2012) | Paper tape | 07 inch Dia. reel | 1240 | ±25ppm/°C | ±0.25% | 1/8 (0.125) | https://www.yageo.com/upload/media/product/productsearch/datasheet/rchip/PYu-AT_51_RoHS_L_6.pdf
AT0805CRD071K27L | AT | Automotive Grade Thin Film Chip Resistor | 0805 (2012) | Paper tape | 07 inch Dia. reel | 1270 | ±25ppm/°C | ±0.25% | 1/8 (0.125) | https://www.yageo.com/upload/media/product/productsearch/datasheet/rchip/PYu-AT_51_RoHS_L_6.pdf