## Chip Resistors
Part Number | Series | Series Description | Size | Packing | Packing Description | Resistance | TCR | Tolerance | Power(W) | Datasheet
PE2010DKM7W0R03L | PE | Automotive Grade Metal Current Sensor - Low TCR Chip Resistor | 2010 (5025) | Embossed plastic tape | 07 inch Dia. reel | 0.03 | ±75ppm/°C | ±0.5% | 1 | https://www.yageo.com/upload/media/product/productsearch/datasheet/rchip/PYu-PE_521_RoHS_L_12.pdf
PE2010DKM7W0R047L | PE | Automotive Grade Metal Current Sensor - Low TCR Chip Resistor | 2010 (5025) | Embossed plastic tape | 07 inch Dia. reel | 0.047 | ±75ppm/°C | ±0.5% | 1 | https://www.yageo.com/upload/media/product/productsearch/datasheet/rchip/PYu-PE_521_RoHS_L_12.pdf
PE2010DKM7W0R04L | PE | Automotive Grade Metal Current Sensor - Low TCR Chip Resistor | 2010 (5025) | Embossed plastic tape | 07 inch Dia. reel | 0.04 | ±75ppm/°C | ±0.5% | 1 | https://www.yageo.com/upload/media/product/productsearch/datasheet/rchip/PYu-PE_521_RoHS_L_12.pdf
PE2010DKM7W0R05L | PE | Automotive Grade Metal Current Sensor - Low TCR Chip Resistor | 2010 (5025) | Embossed plastic tape | 07 inch Dia. reel | 0.05 | ±75ppm/°C | ±0.5% | 1 | https://www.yageo.com/upload/media/product/productsearch/datasheet/rchip/PYu-PE_521_RoHS_L_12.pdf
PE2010FKE070R005L | PE | Automotive Grade Metal Current Sensor - Low TCR Chip Resistor | 2010 (5025) | Embossed plastic tape | 07 inch Dia. reel | 0.005 | ±50ppm/°C | ±1% | 1/2 (0.5) | https://www.yageo.com/upload/media/product/productsearch/datasheet/rchip/PYu-PE_521_RoHS_L_12.pdf
PE2010FKE070R007L | PE | Automotive Grade Metal Current Sensor - Low TCR Chip Resistor | 2010 (5025) | Embossed plastic tape | 07 inch Dia. Reel | 0.007 | ±50ppm/°C | ±1% | 1/2 (0.5) | https://www.yageo.com/upload/media/product/productsearch/datasheet/rchip/PYu-PE_521_RoHS_L_12.pdf
PE2010FKE070R012L | PE | Automotive Grade Metal Current Sensor - Low TCR Chip Resistor | 2010 (5025) | Embossed plastic tape | 07 inch Dia. Reel | 0.012 | ±50ppm/°C | ±1% | 1/2 (0.5) | https://www.yageo.com/upload/media/product/productsearch/datasheet/rchip/PYu-PE_521_RoHS_L_12.pdf
PE2010FKE070R015L | PE | Automotive Grade Metal Current Sensor - Low TCR Chip Resistor | 2010 (5025) | Embossed plastic tape | 07 inch Dia. reel | 0.015 | ±50ppm/°C | ±1% | 1/2 (0.5) | https://www.yageo.com/upload/media/product/productsearch/datasheet/rchip/PYu-PE_521_RoHS_L_12.pdf
PE2010FKE070R018L | PE | Automotive Grade Metal Current Sensor - Low TCR Chip Resistor | 2010 (5025) | Embossed plastic tape | 07 inch Dia. Reel | 0.018 | ±50ppm/°C | ±1% | 1/2 (0.5) | https://www.yageo.com/upload/media/product/productsearch/datasheet/rchip/PYu-PE_521_RoHS_L_12.pdf
PE2010FKE070R01L | PE | Automotive Grade Metal Current Sensor - Low TCR Chip Resistor | 2010 (5025) | Embossed plastic tape | 07 inch Dia. reel | 0.01 | ±50ppm/°C | ±1% | 1/2 (0.5) | https://www.yageo.com/upload/media/product/productsearch/datasheet/rchip/PYu-PE_521_RoHS_L_12.pdf
PE2010FKE070R022L | PE | Automotive Grade Metal Current Sensor - Low TCR Chip Resistor | 2010 (5025) | Embossed plastic tape | 07 inch Dia. Reel | 0.022 | ±50ppm/°C | ±1% | 1/2 (0.5) | https://www.yageo.com/upload/media/product/productsearch/datasheet/rchip/PYu-PE_521_RoHS_L_12.pdf
PE2010FKE070R025L | PE | Automotive Grade Metal Current Sensor - Low TCR Chip Resistor | 2010 (5025) | Embossed plastic tape | 07 inch Dia. reel | 0.025 | ±50ppm/°C | ±1% | 1/2 (0.5) | https://www.yageo.com/upload/media/product/productsearch/datasheet/rchip/PYu-PE_521_RoHS_L_12.pdf
PE2010FKE070R02L | PE | Automotive Grade Metal Current Sensor - Low TCR Chip Resistor | 2010 (5025) | Embossed plastic tape | 07 inch Dia. reel | 0.02 | ±50ppm/°C | ±1% | 1/2 (0.5) | https://www.yageo.com/upload/media/product/productsearch/datasheet/rchip/PYu-PE_521_RoHS_L_12.pdf
PE2010FKE070R033L | PE | Automotive Grade Metal Current Sensor - Low TCR Chip Resistor | 2010 (5025) | Embossed plastic tape | 07 inch Dia. reel | 0.033 | ±50ppm/°C | ±1% | 1/2 (0.5) | https://www.yageo.com/upload/media/product/productsearch/datasheet/rchip/PYu-PE_521_RoHS_L_12.pdf
PE2010FKE070R039L | PE | Automotive Grade Metal Current Sensor - Low TCR Chip Resistor | 2010 (5025) | Embossed plastic tape | 07 inch Dia. Reel | 0.039 | ±50ppm/°C | ±1% | 1/2 (0.5) | https://www.yageo.com/upload/media/product/productsearch/datasheet/rchip/PYu-PE_521_RoHS_L_12.pdf
PE2010FKE070R03L | PE | Automotive Grade Metal Current Sensor - Low TCR Chip Resistor | 2010 (5025) | Embossed plastic tape | 07 inch Dia. reel | 0.03 | ±50ppm/°C | ±1% | 1/2 (0.5) | https://www.yageo.com/upload/media/product/productsearch/datasheet/rchip/PYu-PE_521_RoHS_L_12.pdf
PE2010FKE070R047L | PE | Automotive Grade Metal Current Sensor - Low TCR Chip Resistor | 2010 (5025) | Embossed plastic tape | 07 inch Dia. reel | 0.047 | ±50ppm/°C | ±1% | 1/2 (0.5) | https://www.yageo.com/upload/media/product/productsearch/datasheet/rchip/PYu-PE_521_RoHS_L_12.pdf
PE2010FKE070R04L | PE | Automotive Grade Metal Current Sensor - Low TCR Chip Resistor | 2010 (5025) | Embossed plastic tape | 07 inch Dia. reel | 0.04 | ±50ppm/°C | ±1% | 1/2 (0.5) | https://www.yageo.com/upload/media/product/productsearch/datasheet/rchip/PYu-PE_521_RoHS_L_12.pdf
PE2010FKE070R056L | PE | Automotive Grade Metal Current Sensor - Low TCR Chip Resistor | 2010 (5025) | Embossed plastic tape | 07 inch Dia. Reel | 0.056 | ±50ppm/°C | ±1% | 1/2 (0.5) | https://www.yageo.com/upload/media/product/productsearch/datasheet/rchip/PYu-PE_521_RoHS_L_12.pdf
PE2010FKE070R05L | PE | Automotive Grade Metal Current Sensor - Low TCR Chip Resistor | 2010 (5025) | Embossed plastic tape | 07 inch Dia. reel | 0.05 | ±50ppm/°C | ±1% | 1/2 (0.5) | https://www.yageo.com/upload/media/product/productsearch/datasheet/rchip/PYu-PE_521_RoHS_L_12.pdf
PE2010FKE070R1L | PE | Automotive Grade Metal Current Sensor - Low TCR Chip Resistor | 2010 (5025) | Embossed plastic tape | 07 inch Dia. Reel | 0.1 | ±50ppm/°C | ±1% | 1/2 (0.5) | https://www.yageo.com/upload/media/product/productsearch/datasheet/rchip/PYu-PE_521_RoHS_L_12.pdf
PE2010FKE070R51L | PE | Automotive Grade Metal Current Sensor - Low TCR Chip Resistor | 2010 (5025) | Embossed plastic tape | 07 inch Dia. reel | 0.51 | ±50ppm/°C | ±1% | 1/2 (0.5) | https://www.yageo.com/upload/media/product/productsearch/datasheet/rchip/PYu-PE_521_RoHS_L_12.pdf
PE2010FKE7W0R005L | PE | Automotive Grade Metal Current Sensor - Low TCR Chip Resistor | 2010 (5025) | Embossed plastic tape | 07 inch Dia. reel | 0.005 | ±50ppm/°C | ±1% | 1 | https://www.yageo.com/upload/media/product/productsearch/datasheet/rchip/PYu-PE_521_RoHS_L_12.pdf
PE2010FKE7W0R006L | PE | Automotive Grade Metal Current Sensor - Low TCR Chip Resistor | 2010 (5025) | Embossed plastic tape | 07 inch Dia. Reel | 0.006 | ±50ppm/°C | ±1% | 1 | https://www.yageo.com/upload/media/product/productsearch/datasheet/rchip/PYu-PE_521_RoHS_L_12.pdf
PE2010FKE7W0R007L | PE | Automotive Grade Metal Current Sensor - Low TCR Chip Resistor | 2010 (5025) | Embossed plastic tape | 07 inch Dia. Reel | 0.007 | ±50ppm/°C | ±1% | 1 | https://www.yageo.com/upload/media/product/productsearch/datasheet/rchip/PYu-PE_521_RoHS_L_12.pdf
PE2010FKE7W0R008L | PE | Automotive Grade Metal Current Sensor - Low TCR Chip Resistor | 2010 (5025) | Embossed plastic tape | 07 inch Dia. Reel | 0.008 | ±50ppm/°C | ±1% | 1 | https://www.yageo.com/upload/media/product/productsearch/datasheet/rchip/PYu-PE_521_RoHS_L_12.pdf
PE2010FKE7W0R012L | PE | Automotive Grade Metal Current Sensor - Low TCR Chip Resistor | 2010 (5025) | Embossed plastic tape | 07 inch Dia. Reel | 0.012 | ±50ppm/°C | ±1% | 1 | https://www.yageo.com/upload/media/product/productsearch/datasheet/rchip/PYu-PE_521_RoHS_L_12.pdf
PE2010FKE7W0R015L | PE | Automotive Grade Metal Current Sensor - Low TCR Chip Resistor | 2010 (5025) | Embossed plastic tape | 07 inch Dia. reel | 0.015 | ±50ppm/°C | ±1% | 1 | https://www.yageo.com/upload/media/product/productsearch/datasheet/rchip/PYu-PE_521_RoHS_L_12.pdf
PE2010FKE7W0R018L | PE | Automotive Grade Metal Current Sensor - Low TCR Chip Resistor | 2010 (5025) | Embossed plastic tape | 07 inch Dia. Reel | 0.018 | ±50ppm/°C | ±1% | 1 | https://www.yageo.com/upload/media/product/productsearch/datasheet/rchip/PYu-PE_521_RoHS_L_12.pdf
PE2010FKE7W0R01L | PE | Automotive Grade Metal Current Sensor - Low TCR Chip Resistor | 2010 (5025) | Embossed plastic tape | 07 inch Dia. reel | 0.01 | ±50ppm/°C | ±1% | 1 | https://www.yageo.com/upload/media/product/productsearch/datasheet/rchip/PYu-PE_521_RoHS_L_12.pdf
PE2010FKE7W0R022L | PE | Automotive Grade Metal Current Sensor - Low TCR Chip Resistor | 2010 (5025) | Embossed plastic tape | 07 inch Dia. Reel | 0.022 | ±50ppm/°C | ±1% | 1 | https://www.yageo.com/upload/media/product/productsearch/datasheet/rchip/PYu-PE_521_RoHS_L_12.pdf
PE2010FKE7W0R025L | PE | Automotive Grade Metal Current Sensor - Low TCR Chip Resistor | 2010 (5025) | Embossed plastic tape | 07 inch Dia. reel | 0.025 | ±50ppm/°C | ±1% | 1 | https://www.yageo.com/upload/media/product/productsearch/datasheet/rchip/PYu-PE_521_RoHS_L_12.pdf
PE2010FKE7W0R02L | PE | Automotive Grade Metal Current Sensor - Low TCR Chip Resistor | 2010 (5025) | Embossed plastic tape | 07 inch Dia. reel | 0.02 | ±50ppm/°C | ±1% | 1 | https://www.yageo.com/upload/media/product/productsearch/datasheet/rchip/PYu-PE_521_RoHS_L_12.pdf
PE2010FKE7W0R033L | PE | Automotive Grade Metal Current Sensor - Low TCR Chip Resistor | 2010 (5025) | Embossed plastic tape | 07 inch Dia. reel | 0.033 | ±50ppm/°C | ±1% | 1 | https://www.yageo.com/upload/media/product/productsearch/datasheet/rchip/PYu-PE_521_RoHS_L_12.pdf
PE2010FKE7W0R039L | PE | Automotive Grade Metal Current Sensor - Low TCR Chip Resistor | 2010 (5025) | Embossed plastic tape | 07 inch Dia. Reel | 0.039 | ±50ppm/°C | ±1% | 1 | https://www.yageo.com/upload/media/product/productsearch/datasheet/rchip/PYu-PE_521_RoHS_L_12.pdf
PE2010FKE7W0R03L | PE | Automotive Grade Metal Current Sensor - Low TCR Chip Resistor | 2010 (5025) | Embossed plastic tape | 07 inch Dia. reel | 0.03 | ±50ppm/°C | ±1% | 1 | https://www.yageo.com/upload/media/product/productsearch/datasheet/rchip/PYu-PE_521_RoHS_L_12.pdf
PE2010FKE7W0R047L | PE | Automotive Grade Metal Current Sensor - Low TCR Chip Resistor | 2010 (5025) | Embossed plastic tape | 07 inch Dia. reel | 0.047 | ±50ppm/°C | ±1% | 1 | https://www.yageo.com/upload/media/product/productsearch/datasheet/rchip/PYu-PE_521_RoHS_L_12.pdf
PE2010FKE7W0R04L | PE | Automotive Grade Metal Current Sensor - Low TCR Chip Resistor | 2010 (5025) | Embossed plastic tape | 07 inch Dia. reel | 0.04 | ±50ppm/°C | ±1% | 1 | https://www.yageo.com/upload/media/product/productsearch/datasheet/rchip/PYu-PE_521_RoHS_L_12.pdf
PE2010FKE7W0R056L | PE | Automotive Grade Metal Current Sensor - Low TCR Chip Resistor | 2010 (5025) | Embossed plastic tape | 07 inch Dia. Reel | 0.056 | ±50ppm/°C | ±1% | 1 | https://www.yageo.com/upload/media/product/productsearch/datasheet/rchip/PYu-PE_521_RoHS_L_12.pdf
PE2010FKE7W0R05L | PE | Automotive Grade Metal Current Sensor - Low TCR Chip Resistor | 2010 (5025) | Embossed plastic tape | 07 inch Dia. reel | 0.05 | ±50ppm/°C | ±1% | 1 | https://www.yageo.com/upload/media/product/productsearch/datasheet/rchip/PYu-PE_521_RoHS_L_12.pdf
PE2010FKE7W0R068L | PE | Automotive Grade Metal Current Sensor - Low TCR Chip Resistor | 2010 (5025) | Embossed plastic tape | 07 inch Dia. Reel | 0.068 | ±50ppm/°C | ±1% | 1 | https://www.yageo.com/upload/media/product/productsearch/datasheet/rchip/PYu-PE_521_RoHS_L_12.pdf
PE2010FKE7W0R07L | PE | Automotive Grade Metal Current Sensor - Low TCR Chip Resistor | 2010 (5025) | Embossed plastic tape | 07 inch Dia. Reel | 0.07 | ±50ppm/°C | ±1% | 1 | https://www.yageo.com/upload/media/product/productsearch/datasheet/rchip/PYu-PE_521_RoHS_L_12.pdf
PE2010FKE7W0R08L | PE | Automotive Grade Metal Current Sensor - Low TCR Chip Resistor | 2010 (5025) | Embossed plastic tape | 07 inch Dia. Reel | 0.08 | ±50ppm/°C | ±1% | 1 | https://www.yageo.com/upload/media/product/productsearch/datasheet/rchip/PYu-PE_521_RoHS_L_12.pdf
PE2010FKE7W0R1L | PE | Automotive Grade Metal Current Sensor - Low TCR Chip Resistor | 2010 (5025) | Embossed plastic tape | 07 inch Dia. Reel | 0.1 | ±50ppm/°C | ±1% | 1 | https://www.yageo.com/upload/media/product/productsearch/datasheet/rchip/PYu-PE_521_RoHS_L_12.pdf
PE2010FKF070R005L | PE | Automotive Grade Metal Current Sensor - Low TCR Chip Resistor | 2010 (5025) | Embossed plastic tape | 07 inch Dia. reel | 0.005 | ±100ppm/°C | ±1% | 1/2 (0.5) | https://www.yageo.com/upload/media/product/productsearch/datasheet/rchip/PYu-PE_521_RoHS_L_12.pdf
PE2010FKF070R006L | PE | Automotive Grade Metal Current Sensor - Low TCR Chip Resistor | 2010 (5025) | Embossed plastic tape | 07 inch Dia. reel | 0.006 | ±100ppm/°C | ±1% | 1/2 (0.5) | https://www.yageo.com/upload/media/product/productsearch/datasheet/rchip/PYu-PE_521_RoHS_L_12.pdf
PE2010FKF070R007L | PE | Automotive Grade Metal Current Sensor - Low TCR Chip Resistor | 2010 (5025) | Embossed plastic tape | 07 inch Dia. Reel | 0.007 | ±100ppm/°C | ±1% | 1/2 (0.5) | https://www.yageo.com/upload/media/product/productsearch/datasheet/rchip/PYu-PE_521_RoHS_L_12.pdf
PE2010FKF070R008L | PE | Automotive Grade Metal Current Sensor - Low TCR Chip Resistor | 2010 (5025) | Embossed plastic tape | 07 inch Dia. Reel | 0.008 | ±100ppm/°C | ±1% | 1/2 (0.5) | https://www.yageo.com/upload/media/product/productsearch/datasheet/rchip/PYu-PE_521_RoHS_L_12.pdf
PE2010FKF070R009L | PE | Automotive Grade Metal Current Sensor - Low TCR Chip Resistor | 2010 (5025) | Embossed plastic tape | 07 inch Dia. Reel | 0.009 | ±100ppm/°C | ±1% | 1/2 (0.5) | https://www.yageo.com/upload/media/product/productsearch/datasheet/rchip/PYu-PE_521_RoHS_L_12.pdf
PE2010FKF070R012L | PE | Automotive Grade Metal Current Sensor - Low TCR Chip Resistor | 2010 (5025) | Embossed plastic tape | 07 inch Dia. Reel | 0.012 | ±100ppm/°C | ±1% | 1/2 (0.5) | https://www.yageo.com/upload/media/product/productsearch/datasheet/rchip/PYu-PE_521_RoHS_L_12.pdf
PE2010FKF070R015L | PE | Automotive Grade Metal Current Sensor - Low TCR Chip Resistor | 2010 (5025) | Embossed plastic tape | 07 inch Dia. reel | 0.015 | ±100ppm/°C | ±1% | 1/2 (0.5) | https://www.yageo.com/upload/media/product/productsearch/datasheet/rchip/PYu-PE_521_RoHS_L_12.pdf
PE2010FKF070R018L | PE | Automotive Grade Metal Current Sensor - Low TCR Chip Resistor | 2010 (5025) | Embossed plastic tape | 07 inch Dia. Reel | 0.018 | ±100ppm/°C | ±1% | 1/2 (0.5) | https://www.yageo.com/upload/media/product/productsearch/datasheet/rchip/PYu-PE_521_RoHS_L_12.pdf
PE2010FKF070R01L | PE | Automotive Grade Metal Current Sensor - Low TCR Chip Resistor | 2010 (5025) | Embossed plastic tape | 07 inch Dia. reel | 0.01 | ±100ppm/°C | ±1% | 1/2 (0.5) | https://www.yageo.com/upload/media/product/productsearch/datasheet/rchip/PYu-PE_521_RoHS_L_12.pdf
PE2010FKF070R022L | PE | Automotive Grade Metal Current Sensor - Low TCR Chip Resistor | 2010 (5025) | Embossed plastic tape | 07 inch Dia. Reel | 0.022 | ±100ppm/°C | ±1% | 1/2 (0.5) | https://www.yageo.com/upload/media/product/productsearch/datasheet/rchip/PYu-PE_521_RoHS_L_12.pdf
PE2010FKF070R025L | PE | Automotive Grade Metal Current Sensor - Low TCR Chip Resistor | 2010 (5025) | Embossed plastic tape | 07 inch Dia. reel | 0.025 | ±100ppm/°C | ±1% | 1/2 (0.5) | https://www.yageo.com/upload/media/product/productsearch/datasheet/rchip/PYu-PE_521_RoHS_L_12.pdf
PE2010FKF070R02L | PE | Automotive Grade Metal Current Sensor - Low TCR Chip Resistor | 2010 (5025) | Embossed plastic tape | 07 inch Dia. reel | 0.02 | ±100ppm/°C | ±1% | 1/2 (0.5) | https://www.yageo.com/upload/media/product/productsearch/datasheet/rchip/PYu-PE_521_RoHS_L_12.pdf
PE2010FKF070R033L | PE | Automotive Grade Metal Current Sensor - Low TCR Chip Resistor | 2010 (5025) | Embossed plastic tape | 07 inch Dia. reel | 0.033 | ±100ppm/°C | ±1% | 1/2 (0.5) | https://www.yageo.com/upload/media/product/productsearch/datasheet/rchip/PYu-PE_521_RoHS_L_12.pdf
PE2010FKF070R036L | PE | Automotive Grade Metal Current Sensor - Low TCR Chip Resistor | 2010 (5025) | Embossed plastic tape | 07 inch Dia. Reel | 0.036 | ±100ppm/°C | ±1% | 1/2 (0.5) | https://www.yageo.com/upload/media/product/productsearch/datasheet/rchip/PYu-PE_521_RoHS_L_12.pdf
PE2010FKF070R039L | PE | Automotive Grade Metal Current Sensor - Low TCR Chip Resistor | 2010 (5025) | Embossed plastic tape | 07 inch Dia. Reel | 0.039 | ±100ppm/°C | ±1% | 1/2 (0.5) | https://www.yageo.com/upload/media/product/productsearch/datasheet/rchip/PYu-PE_521_RoHS_L_12.pdf
PE2010FKF070R03L | PE | Automotive Grade Metal Current Sensor - Low TCR Chip Resistor | 2010 (5025) | Embossed plastic tape | 07 inch Dia. reel | 0.03 | ±100ppm/°C | ±1% | 1/2 (0.5) | https://www.yageo.com/upload/media/product/productsearch/datasheet/rchip/PYu-PE_521_RoHS_L_12.pdf
PE2010FKF070R047L | PE | Automotive Grade Metal Current Sensor - Low TCR Chip Resistor | 2010 (5025) | Embossed plastic tape | 07 inch Dia. reel | 0.047 | ±100ppm/°C | ±1% | 1/2 (0.5) | https://www.yageo.com/upload/media/product/productsearch/datasheet/rchip/PYu-PE_521_RoHS_L_12.pdf
PE2010FKF070R04L | PE | Automotive Grade Metal Current Sensor - Low TCR Chip Resistor | 2010 (5025) | Embossed plastic tape | 07 inch Dia. reel | 0.04 | ±100ppm/°C | ±1% | 1/2 (0.5) | https://www.yageo.com/upload/media/product/productsearch/datasheet/rchip/PYu-PE_521_RoHS_L_12.pdf
PE2010FKF070R056L | PE | Automotive Grade Metal Current Sensor - Low TCR Chip Resistor | 2010 (5025) | Embossed plastic tape | 07 inch Dia. Reel | 0.056 | ±100ppm/°C | ±1% | 1/2 (0.5) | https://www.yageo.com/upload/media/product/productsearch/datasheet/rchip/PYu-PE_521_RoHS_L_12.pdf
PE2010FKF070R05L | PE | Automotive Grade Metal Current Sensor - Low TCR Chip Resistor | 2010 (5025) | Embossed plastic tape | 07 inch Dia. reel | 0.05 | ±100ppm/°C | ±1% | 1/2 (0.5) | https://www.yageo.com/upload/media/product/productsearch/datasheet/rchip/PYu-PE_521_RoHS_L_12.pdf
PE2010FKF070R068L | PE | Automotive Grade Metal Current Sensor - Low TCR Chip Resistor | 2010 (5025) | Embossed plastic tape | 07 inch Dia. Reel | 0.068 | ±100ppm/°C | ±1% | 1/2 (0.5) | https://www.yageo.com/upload/media/product/productsearch/datasheet/rchip/PYu-PE_521_RoHS_L_12.pdf
PE2010FKF070R06L | PE | Automotive Grade Metal Current Sensor - Low TCR Chip Resistor | 2010 (5025) | Embossed plastic tape | 07 inch Dia. Reel | 0.06 | ±100ppm/°C | ±1% | 1/2 (0.5) | https://www.yageo.com/upload/media/product/productsearch/datasheet/rchip/PYu-PE_521_RoHS_L_12.pdf
PE2010FKF070R075L | PE | Automotive Grade Metal Current Sensor - Low TCR Chip Resistor | 2010 (5025) | Embossed plastic tape | 07 inch Dia. Reel | 0.075 | ±100ppm/°C | ±1% | 1/2 (0.5) | https://www.yageo.com/upload/media/product/productsearch/datasheet/rchip/PYu-PE_521_RoHS_L_12.pdf
PE2010FKF070R07L | PE | Automotive Grade Metal Current Sensor - Low TCR Chip Resistor | 2010 (5025) | Embossed plastic tape | 07 inch Dia. Reel | 0.07 | ±100ppm/°C | ±1% | 1/2 (0.5) | https://www.yageo.com/upload/media/product/productsearch/datasheet/rchip/PYu-PE_521_RoHS_L_12.pdf
PE2010FKF070R082L | PE | Automotive Grade Metal Current Sensor - Low TCR Chip Resistor | 2010 (5025) | Embossed plastic tape | 07 inch Dia. Reel | 0.082 | ±100ppm/°C | ±1% | 1/2 (0.5) | https://www.yageo.com/upload/media/product/productsearch/datasheet/rchip/PYu-PE_521_RoHS_L_12.pdf
PE2010FKF070R08L | PE | Automotive Grade Metal Current Sensor - Low TCR Chip Resistor | 2010 (5025) | Embossed plastic tape | 07 inch Dia. Reel | 0.08 | ±100ppm/°C | ±1% | 1/2 (0.5) | https://www.yageo.com/upload/media/product/productsearch/datasheet/rchip/PYu-PE_521_RoHS_L_12.pdf
PE2010FKF070R091L | PE | Automotive Grade Metal Current Sensor - Low TCR Chip Resistor | 2010 (5025) | Embossed plastic tape | 07 inch Dia. Reel | 0.091 | ±100ppm/°C | ±1% | 1/2 (0.5) | https://www.yageo.com/upload/media/product/productsearch/datasheet/rchip/PYu-PE_521_RoHS_L_12.pdf
PE2010FKF070R09L | PE | Automotive Grade Metal Current Sensor - Low TCR Chip Resistor | 2010 (5025) | Embossed plastic tape | 07 inch Dia. Reel | 0.09 | ±100ppm/°C | ±1% | 1/2 (0.5) | https://www.yageo.com/upload/media/product/productsearch/datasheet/rchip/PYu-PE_521_RoHS_L_12.pdf
PE2010FKF070R1L | PE | Automotive Grade Metal Current Sensor - Low TCR Chip Resistor | 2010 (5025) | Embossed plastic tape | 07 inch Dia. Reel | 0.1 | ±100ppm/°C | ±1% | 1/2 (0.5) | https://www.yageo.com/upload/media/product/productsearch/datasheet/rchip/PYu-PE_521_RoHS_L_12.pdf
PE2010FKF7W0R005L | PE | Automotive Grade Metal Current Sensor - Low TCR Chip Resistor | 2010 (5025) | Embossed plastic tape | 07 inch Dia. reel | 0.005 | ±100ppm/°C | ±1% | 1 | https://www.yageo.com/upload/media/product/productsearch/datasheet/rchip/PYu-PE_521_RoHS_L_12.pdf
PE2010FKF7W0R006L | PE | Automotive Grade Metal Current Sensor - Low TCR Chip Resistor | 2010 (5025) | Embossed plastic tape | 07 inch Dia. reel | 0.006 | ±100ppm/°C | ±1% | 1 | https://www.yageo.com/upload/media/product/productsearch/datasheet/rchip/PYu-PE_521_RoHS_L_12.pdf
PE2010FKF7W0R007L | PE | Automotive Grade Metal Current Sensor - Low TCR Chip Resistor | 2010 (5025) | Embossed plastic tape | 07 inch Dia. Reel | 0.007 | ±100ppm/°C | ±1% | 1 | https://www.yageo.com/upload/media/product/productsearch/datasheet/rchip/PYu-PE_521_RoHS_L_12.pdf
PE2010FKF7W0R008L | PE | Automotive Grade Metal Current Sensor - Low TCR Chip Resistor | 2010 (5025) | Embossed plastic tape | 07 inch Dia. Reel | 0.008 | ±100ppm/°C | ±1% | 1 | https://www.yageo.com/upload/media/product/productsearch/datasheet/rchip/PYu-PE_521_RoHS_L_12.pdf
PE2010FKF7W0R012L | PE | Automotive Grade Metal Current Sensor - Low TCR Chip Resistor | 2010 (5025) | Embossed plastic tape | 07 inch Dia. Reel | 0.012 | ±100ppm/°C | ±1% | 1 | https://www.yageo.com/upload/media/product/productsearch/datasheet/rchip/PYu-PE_521_RoHS_L_12.pdf
PE2010FKF7W0R015L | PE | Automotive Grade Metal Current Sensor - Low TCR Chip Resistor | 2010 (5025) | Embossed plastic tape | 07 inch Dia. reel | 0.015 | ±100ppm/°C | ±1% | 1 | https://www.yageo.com/upload/media/product/productsearch/datasheet/rchip/PYu-PE_521_RoHS_L_12.pdf
PE2010FKF7W0R018L | PE | Automotive Grade Metal Current Sensor - Low TCR Chip Resistor | 2010 (5025) | Embossed plastic tape | 07 inch Dia. Reel | 0.018 | ±100ppm/°C | ±1% | 1 | https://www.yageo.com/upload/media/product/productsearch/datasheet/rchip/PYu-PE_521_RoHS_L_12.pdf
PE2010FKF7W0R01L | PE | Automotive Grade Metal Current Sensor - Low TCR Chip Resistor | 2010 (5025) | Embossed plastic tape | 07 inch Dia. reel | 0.01 | ±100ppm/°C | ±1% | 1 | https://www.yageo.com/upload/media/product/productsearch/datasheet/rchip/PYu-PE_521_RoHS_L_12.pdf
PE2010FKF7W0R022L | PE | Automotive Grade Metal Current Sensor - Low TCR Chip Resistor | 2010 (5025) | Embossed plastic tape | 07 inch Dia. Reel | 0.022 | ±100ppm/°C | ±1% | 1 | https://www.yageo.com/upload/media/product/productsearch/datasheet/rchip/PYu-PE_521_RoHS_L_12.pdf
PE2010FKF7W0R025L | PE | Automotive Grade Metal Current Sensor - Low TCR Chip Resistor | 2010 (5025) | Embossed plastic tape | 07 inch Dia. reel | 0.025 | ±100ppm/°C | ±1% | 1 | https://www.yageo.com/upload/media/product/productsearch/datasheet/rchip/PYu-PE_521_RoHS_L_12.pdf
PE2010FKF7W0R02L | PE | Automotive Grade Metal Current Sensor - Low TCR Chip Resistor | 2010 (5025) | Embossed plastic tape | 07 inch Dia. reel | 0.02 | ±100ppm/°C | ±1% | 1 | https://www.yageo.com/upload/media/product/productsearch/datasheet/rchip/PYu-PE_521_RoHS_L_12.pdf
PE2010FKF7W0R033L | PE | Automotive Grade Metal Current Sensor - Low TCR Chip Resistor | 2010 (5025) | Embossed plastic tape | 07 inch Dia. reel | 0.033 | ±100ppm/°C | ±1% | 1 | https://www.yageo.com/upload/media/product/productsearch/datasheet/rchip/PYu-PE_521_RoHS_L_12.pdf
PE2010FKF7W0R039L | PE | Automotive Grade Metal Current Sensor - Low TCR Chip Resistor | 2010 (5025) | Embossed plastic tape | 07 inch Dia. Reel | 0.039 | ±100ppm/°C | ±1% | 1 | https://www.yageo.com/upload/media/product/productsearch/datasheet/rchip/PYu-PE_521_RoHS_L_12.pdf
PE2010FKF7W0R03L | PE | Automotive Grade Metal Current Sensor - Low TCR Chip Resistor | 2010 (5025) | Embossed plastic tape | 07 inch Dia. reel | 0.03 | ±100ppm/°C | ±1% | 1 | https://www.yageo.com/upload/media/product/productsearch/datasheet/rchip/PYu-PE_521_RoHS_L_12.pdf
PE2010FKF7W0R047L | PE | Automotive Grade Metal Current Sensor - Low TCR Chip Resistor | 2010 (5025) | Embossed plastic tape | 07 inch Dia. reel | 0.047 | ±100ppm/°C | ±1% | 1 | https://www.yageo.com/upload/media/product/productsearch/datasheet/rchip/PYu-PE_521_RoHS_L_12.pdf
PE2010FKF7W0R04L | PE | Automotive Grade Metal Current Sensor - Low TCR Chip Resistor | 2010 (5025) | Embossed plastic tape | 07 inch Dia. reel | 0.04 | ±100ppm/°C | ±1% | 1 | https://www.yageo.com/upload/media/product/productsearch/datasheet/rchip/PYu-PE_521_RoHS_L_12.pdf
PE2010FKF7W0R051L | PE | Automotive Grade Metal Current Sensor - Low TCR Chip Resistor | 2010 (5025) | Embossed plastic tape | 07 inch Dia. Reel | 0.051 | ±100ppm/°C | ±1% | 1 | https://www.yageo.com/upload/media/product/productsearch/datasheet/rchip/PYu-PE_521_RoHS_L_12.pdf
PE2010FKF7W0R056L | PE | Automotive Grade Metal Current Sensor - Low TCR Chip Resistor | 2010 (5025) | Embossed plastic tape | 07 inch Dia. Reel | 0.056 | ±100ppm/°C | ±1% | 1 | https://www.yageo.com/upload/media/product/productsearch/datasheet/rchip/PYu-PE_521_RoHS_L_12.pdf
PE2010FKF7W0R05L | PE | Automotive Grade Metal Current Sensor - Low TCR Chip Resistor | 2010 (5025) | Embossed plastic tape | 07 inch Dia. reel | 0.05 | ±100ppm/°C | ±1% | 1 | https://www.yageo.com/upload/media/product/productsearch/datasheet/rchip/PYu-PE_521_RoHS_L_12.pdf
PE2010FKF7W0R068L | PE | Automotive Grade Metal Current Sensor - Low TCR Chip Resistor | 2010 (5025) | Embossed plastic tape | 07 inch Dia. Reel | 0.068 | ±100ppm/°C | ±1% | 1 | https://www.yageo.com/upload/media/product/productsearch/datasheet/rchip/PYu-PE_521_RoHS_L_12.pdf
PE2010FKF7W0R06L | PE | Automotive Grade Metal Current Sensor - Low TCR Chip Resistor | 2010 (5025) | Embossed plastic tape | 07 inch Dia. Reel | 0.06 | ±100ppm/°C | ±1% | 1 | https://www.yageo.com/upload/media/product/productsearch/datasheet/rchip/PYu-PE_521_RoHS_L_12.pdf
PE2010FKF7W0R07L | PE | Automotive Grade Metal Current Sensor - Low TCR Chip Resistor | 2010 (5025) | Embossed plastic tape | 07 inch Dia. Reel | 0.07 | ±100ppm/°C | ±1% | 1 | https://www.yageo.com/upload/media/product/productsearch/datasheet/rchip/PYu-PE_521_RoHS_L_12.pdf
PE2010FKF7W0R082L | PE | Automotive Grade Metal Current Sensor - Low TCR Chip Resistor | 2010 (5025) | Embossed plastic tape | 07 inch Dia. Reel | 0.082 | ±100ppm/°C | ±1% | 1 | https://www.yageo.com/upload/media/product/productsearch/datasheet/rchip/PYu-PE_521_RoHS_L_12.pdf
PE2010FKF7W0R08L | PE | Automotive Grade Metal Current Sensor - Low TCR Chip Resistor | 2010 (5025) | Embossed plastic tape | 07 inch Dia. Reel | 0.08 | ±100ppm/°C | ±1% | 1 | https://www.yageo.com/upload/media/product/productsearch/datasheet/rchip/PYu-PE_521_RoHS_L_12.pdf
PE2010FKF7W0R091L | PE | Automotive Grade Metal Current Sensor - Low TCR Chip Resistor | 2010 (5025) | Embossed plastic tape | 07 inch Dia. Reel | 0.091 | ±100ppm/°C | ±1% | 1 | https://www.yageo.com/upload/media/product/productsearch/datasheet/rchip/PYu-PE_521_RoHS_L_12.pdf
PE2010FKF7W0R09L | PE | Automotive Grade Metal Current Sensor - Low TCR Chip Resistor | 2010 (5025) | Embossed plastic tape | 07 inch Dia. Reel | 0.09 | ±100ppm/°C | ±1% | 1 | https://www.yageo.com/upload/media/product/productsearch/datasheet/rchip/PYu-PE_521_RoHS_L_12.pdf
PE2010FKF7W0R1L | PE | Automotive Grade Metal Current Sensor - Low TCR Chip Resistor | 2010 (5025) | Embossed plastic tape | 07 inch Dia. Reel | 0.1 | ±100ppm/°C | ±1% | 1 | https://www.yageo.com/upload/media/product/productsearch/datasheet/rchip/PYu-PE_521_RoHS_L_12.pdf